## Sheet1
20004.453 | 0.30082 | -0.00866
15829.126 | 0.31078 | 0.00465
12516.703 | 0.31892 | 0.01704
9909.4424 | 0.32927 | 0.02425
7835.48 | 0.33904 | 0.03146
6217.2461 | 0.34622 | 0.03823
4905.291 | 0.35609 | 0.04345
3881.2737 | 0.36591 | 0.04887
3070.9827 | 0.37394 | 0.05179
2430.7778 | 0.38163 | 0.05575
1923.1537 | 0.39183 | 0.05835
1522.4358 | 0.39987 | 0.06352
1203.8446 | 0.40944 | 0.06588
952.86591 | 0.41914 | 0.06865
754.27557 | 0.42898 | 0.07274
596.71857 | 0.44049 | 0.07777
471.96338 | 0.45071 | 0.08015
373.20856 | 0.46442 | 0.08536
295.47278 | 0.47564 | 0.09038
233.87738 | 0.48875 | 0.09355
185.05922 | 0.5022 | 0.09914
146.35823 | 0.51694 | 0.10417
115.77804 | 0.5309 | 0.11009
91.6721 | 0.54511 | 0.11689
72.51701 | 0.56109 | 0.12316
57.36816 | 0.57804 | 0.13468
45.3629 | 0.59791 | 0.14433
35.93134 | 0.61246 | 0.1586
28.40909 | 0.63842 | 0.16954
22.48202 | 0.66209 | 0.18788
17.79613 | 0.6895 | 0.2069
14.06813 | 0.7378 | 0.22965
11.1448 | 0.77174 | 0.23502
8.81772 | 0.83551 | 0.24323
6.97545 | 0.87621 | 0.25341
5.5173 | 0.91282 | 0.23098
4.36941 | 0.95879 | 0.19694
3.45686 | 1.01691 | 0.17359
2.73547 | 1.05699 | 0.17341
2.16054 | 1.06498 | 0.17392
1.70952 | 1.05253 | 0.15787
1.35352 | 1.03616 | 0.12162
1.07079 | 1.03884 | 0.0705
0.84734 | 1.0683 | 0.0233
0.67072 | 1.11421 | 0.00145
0.53067 | 1.1705 | 0.0178
0.41976 | 1.20219 | 0.07522
0.33183 | 1.18641 | 0.14904
0.26261 | 1.11883 | 0.20172
0.20791 | 1.0231 | 0.2017
0.16452 | 0.94349 | 0.14131
0.13007 | 0.9191 | 0.03475
0.10309 | 0.98155 | -0.07712
0.08153 | 1.12768 | -0.14135
0.06443 | 1.30407 | -0.11471
0.05102 | 1.50771 | 0.06044
0.04042 | 1.5849 | 0.36698
0.03192 | 1.45931 | 0.70414
0.02528 | 1.13617 | 0.91733
0.01999 | 0.73063 | 0.85882