## Sheet1
20004.453 | 0.30511 | -0.01148
15829.126 | 0.31311 | 0.00318
12516.703 | 0.32337 | 0.01648
9909.4424 | 0.33135 | 0.02392
7835.48 | 0.33848 | 0.03161
6217.2461 | 0.34806 | 0.03633
4905.291 | 0.35756 | 0.04296
3881.2737 | 0.36362 | 0.04456
3070.9827 | 0.3725 | 0.05014
2430.7778 | 0.38126 | 0.05145
1923.1537 | 0.3896 | 0.05514
1522.4358 | 0.39715 | 0.05847
1203.8446 | 0.40605 | 0.06186
952.86591 | 0.41677 | 0.06419
754.27557 | 0.42601 | 0.06678
596.71857 | 0.43627 | 0.06995
471.96338 | 0.44606 | 0.07514
373.20856 | 0.45773 | 0.07812
295.47278 | 0.46836 | 0.08394
233.87738 | 0.47924 | 0.08651
185.05922 | 0.49245 | 0.092
146.35823 | 0.50523 | 0.09864
115.77804 | 0.51809 | 0.10391
91.6721 | 0.53245 | 0.11236
72.51701 | 0.54696 | 0.11968
57.36816 | 0.56438 | 0.13123
45.3629 | 0.58354 | 0.14364
35.93134 | 0.60474 | 0.15484
28.40909 | 0.63074 | 0.16872
22.48202 | 0.66068 | 0.18071
17.79613 | 0.69667 | 0.19008
14.06813 | 0.73489 | 0.19675
11.1448 | 0.77413 | 0.1925
8.81772 | 0.8122 | 0.18836
6.97545 | 0.84356 | 0.17375
5.5173 | 0.87207 | 0.15699
4.36941 | 0.90184 | 0.13952
3.45686 | 0.92312 | 0.12819
2.73547 | 0.9325 | 0.11696
2.16054 | 0.93962 | 0.10234
1.70952 | 0.94627 | 0.08779
1.35352 | 0.95479 | 0.07282
1.07079 | 0.96881 | 0.06223
0.84734 | 0.98713 | 0.06008
0.67072 | 1.00224 | 0.06848
0.53067 | 1.00949 | 0.08755
0.41976 | 1.00185 | 0.1078
0.33183 | 0.98117 | 0.11799
0.26261 | 0.95841 | 0.1093
0.20791 | 0.94871 | 0.08175
0.16452 | 0.96737 | 0.04324
0.13007 | 1.02358 | 0.0149
0.10309 | 1.11723 | 0.02574
0.08153 | 1.22253 | 0.10446
0.06443 | 1.29565 | 0.24207
0.05102 | 1.27683 | 0.44901
0.04042 | 1.11753 | 0.62556
0.03192 | 0.85058 | 0.66717
0.02528 | 0.58041 | 0.48654
0.01999 | 0.48081 | 0.0628