## Sheet1
20004.453 | 0.28732 | -0.01674
15829.126 | 0.296 | -0.0019
12516.703 | 0.30303 | 0.00994
9909.4424 | 0.31172 | 0.01989
7835.48 | 0.32029 | 0.02719
6217.2461 | 0.32607 | 0.03338
4905.291 | 0.33704 | 0.0392
3881.2737 | 0.34257 | 0.04294
3070.9827 | 0.3512 | 0.0471
2430.7778 | 0.35853 | 0.05138
1923.1537 | 0.36633 | 0.05472
1522.4358 | 0.37694 | 0.05734
1203.8446 | 0.38608 | 0.06195
952.86591 | 0.39369 | 0.06586
754.27557 | 0.40399 | 0.06674
596.71857 | 0.41437 | 0.07212
471.96338 | 0.42437 | 0.07661
373.20856 | 0.43693 | 0.07858
295.47278 | 0.44676 | 0.08336
233.87738 | 0.45837 | 0.08832
185.05922 | 0.47194 | 0.09283
146.35823 | 0.48432 | 0.09973
115.77804 | 0.49836 | 0.10623
91.6721 | 0.51223 | 0.11326
72.51701 | 0.52994 | 0.12096
57.36816 | 0.54877 | 0.13074
45.3629 | 0.57103 | 0.14151
35.93134 | 0.59319 | 0.15108
28.40909 | 0.6229 | 0.15833
22.48202 | 0.65356 | 0.16113
17.79613 | 0.68602 | 0.1613
14.06813 | 0.72053 | 0.15422
11.1448 | 0.74762 | 0.14395
8.81772 | 0.77353 | 0.12996
6.97545 | 0.79308 | 0.11812
5.5173 | 0.80499 | 0.10357
4.36941 | 0.81748 | 0.08851
3.45686 | 0.8295 | 0.07547
2.73547 | 0.84159 | 0.06996
2.16054 | 0.84792 | 0.06789
1.70952 | 0.84876 | 0.06714
1.35352 | 0.84699 | 0.06299
1.07079 | 0.84715 | 0.05553
0.84734 | 0.85161 | 0.04576
0.67072 | 0.86259 | 0.03817
0.53067 | 0.88254 | 0.03652
0.41976 | 0.90605 | 0.04909
0.33183 | 0.92172 | 0.07891
0.26261 | 0.91895 | 0.11625
0.20791 | 0.89353 | 0.14688
0.16452 | 0.85461 | 0.15351
0.13007 | 0.8198 | 0.12895
0.10309 | 0.81486 | 0.07365
0.08153 | 0.86632 | 0.00912
0.06443 | 0.96968 | -0.02687
0.05102 | 1.15367 | 0.00513
0.04042 | 1.33614 | 0.17116
0.03192 | 1.42327 | 0.47373
0.02528 | 1.31012 | 0.83439
0.01999 | 0.9401 | 1.09087