## Sheet1
20004.453 | 0.28612 | -0.01681
15829.126 | 0.29488 | -0.00199
12516.703 | 0.30301 | 0.01155
9909.4424 | 0.31239 | 0.01906
7835.48 | 0.31925 | 0.02738
6217.2461 | 0.3278 | 0.03422
4905.291 | 0.33514 | 0.03858
3881.2737 | 0.34165 | 0.04412
3070.9827 | 0.35163 | 0.04695
2430.7778 | 0.35728 | 0.05066
1923.1537 | 0.36734 | 0.05391
1522.4358 | 0.37516 | 0.05644
1203.8446 | 0.38433 | 0.06139
952.86591 | 0.39484 | 0.0638
754.27557 | 0.40288 | 0.06809
596.71857 | 0.41407 | 0.07108
471.96338 | 0.42412 | 0.07589
373.20856 | 0.43447 | 0.07885
295.47278 | 0.44689 | 0.08278
233.87738 | 0.45844 | 0.08713
185.05922 | 0.47038 | 0.09348
146.35823 | 0.48293 | 0.09967
115.77804 | 0.49521 | 0.10485
91.6721 | 0.51048 | 0.11224
72.51701 | 0.52845 | 0.12101
57.36816 | 0.54679 | 0.13037
45.3629 | 0.56877 | 0.13952
35.93134 | 0.59334 | 0.14867
28.40909 | 0.61942 | 0.15667
22.48202 | 0.65114 | 0.15959
17.79613 | 0.68366 | 0.16069
14.06813 | 0.71827 | 0.15423
11.1448 | 0.74347 | 0.14319
8.81772 | 0.77009 | 0.12813
6.97545 | 0.79078 | 0.11794
5.5173 | 0.80182 | 0.10396
4.36941 | 0.81192 | 0.08869
3.45686 | 0.82407 | 0.07425
2.73547 | 0.83503 | 0.06794
2.16054 | 0.8446 | 0.06555
1.70952 | 0.84774 | 0.06567
1.35352 | 0.84591 | 0.06454
1.07079 | 0.84329 | 0.05892
0.84734 | 0.84467 | 0.04936
0.67072 | 0.85261 | 0.04089
0.53067 | 0.87045 | 0.03455
0.41976 | 0.89498 | 0.04078
0.33183 | 0.91887 | 0.06462
0.26261 | 0.92691 | 0.10324
0.20791 | 0.91102 | 0.14427
0.16452 | 0.87256 | 0.16892
0.13007 | 0.82677 | 0.16032
0.10309 | 0.79856 | 0.1142
0.08153 | 0.8186 | 0.0419
0.06443 | 0.89837 | -0.02087
0.05102 | 1.07511 | -0.04235
0.04042 | 1.29444 | 0.06158
0.03192 | 1.4688 | 0.32859
0.02528 | 1.47345 | 0.72375
0.01999 | 1.19776 | 1.10893