## Sheet1
20004.453 | 0.28633 | -0.01616
15829.126 | 0.29388 | -0.0031
12516.703 | 0.30265 | 0.01077
9909.4424 | 0.31084 | 0.01978
7835.48 | 0.31994 | 0.02752
6217.2461 | 0.32721 | 0.03313
4905.291 | 0.33312 | 0.03906
3881.2737 | 0.34167 | 0.04232
3070.9827 | 0.34802 | 0.04751
2430.7778 | 0.35817 | 0.05057
1923.1537 | 0.36518 | 0.05519
1522.4358 | 0.37633 | 0.05784
1203.8446 | 0.38448 | 0.06033
952.86591 | 0.39361 | 0.06591
754.27557 | 0.40315 | 0.06767
596.71857 | 0.41464 | 0.07156
471.96338 | 0.42289 | 0.07534
373.20856 | 0.43566 | 0.08004
295.47278 | 0.44747 | 0.08333
233.87738 | 0.45909 | 0.08957
185.05922 | 0.47133 | 0.09422
146.35823 | 0.48302 | 0.09874
115.77804 | 0.49799 | 0.10696
91.6721 | 0.51231 | 0.11297
72.51701 | 0.52767 | 0.12116
57.36816 | 0.54921 | 0.13185
45.3629 | 0.56948 | 0.14085
35.93134 | 0.59291 | 0.15123
28.40909 | 0.62258 | 0.1568
22.48202 | 0.654 | 0.15912
17.79613 | 0.68452 | 0.1585
14.06813 | 0.71831 | 0.15314
11.1448 | 0.7453 | 0.14277
8.81772 | 0.7704 | 0.12701
6.97545 | 0.78806 | 0.11696
5.5173 | 0.80224 | 0.10264
4.36941 | 0.81236 | 0.08668
3.45686 | 0.82598 | 0.07444
2.73547 | 0.83646 | 0.06881
2.16054 | 0.84186 | 0.0675
1.70952 | 0.84249 | 0.06564
1.35352 | 0.84078 | 0.06113
1.07079 | 0.84161 | 0.05264
0.84734 | 0.84831 | 0.04304
0.67072 | 0.86091 | 0.03736
0.53067 | 0.88102 | 0.03842
0.41976 | 0.90235 | 0.05524
0.33183 | 0.91356 | 0.08555
0.26261 | 0.90489 | 0.12015
0.20791 | 0.87606 | 0.14412
0.16452 | 0.83953 | 0.14233
0.13007 | 0.81346 | 0.10962
0.10309 | 0.82169 | 0.05409
0.08153 | 0.8888 | -0.00178
0.06443 | 1.00225 | -0.02157
0.05102 | 1.18022 | 0.04082
0.04042 | 1.33471 | 0.23309
0.03192 | 1.37118 | 0.54095
0.02528 | 1.20151 | 0.86716
0.01999 | 0.80112 | 1.04425