## Sheet1
20004.453 | 0.29774 | -0.01722
15829.126 | 0.30741 | -0.00047
12516.703 | 0.31532 | 0.00872
9909.4424 | 0.32299 | 0.01978
7835.48 | 0.33098 | 0.02712
6217.2461 | 0.33842 | 0.03251
4905.291 | 0.34573 | 0.0373
3881.2737 | 0.35494 | 0.04255
3070.9827 | 0.36245 | 0.04555
2430.7778 | 0.37109 | 0.05001
1923.1537 | 0.38008 | 0.05227
1522.4358 | 0.38837 | 0.05611
1203.8446 | 0.39755 | 0.05939
952.86591 | 0.40529 | 0.06345
754.27557 | 0.41429 | 0.06537
596.71857 | 0.42498 | 0.06957
471.96338 | 0.43387 | 0.07365
373.20856 | 0.44525 | 0.07718
295.47278 | 0.45682 | 0.08258
233.87738 | 0.46744 | 0.0872
185.05922 | 0.47898 | 0.09272
146.35823 | 0.49211 | 0.0978
115.77804 | 0.50586 | 0.10365
91.6721 | 0.51964 | 0.112
72.51701 | 0.53517 | 0.12066
57.36816 | 0.54916 | 0.12912
45.3629 | 0.5685 | 0.14361
35.93134 | 0.58956 | 0.15644
28.40909 | 0.61497 | 0.17206
22.48202 | 0.64593 | 0.188
17.79613 | 0.67925 | 0.19781
14.06813 | 0.71986 | 0.20474
11.1448 | 0.76281 | 0.20908
8.81772 | 0.80168 | 0.20312
6.97545 | 0.84015 | 0.19061
5.5173 | 0.87767 | 0.1767
4.36941 | 0.90257 | 0.16088
3.45686 | 0.9237 | 0.14097
2.73547 | 0.94103 | 0.12242
2.16054 | 0.95543 | 0.10389
1.70952 | 0.97021 | 0.09111
1.35352 | 0.98345 | 0.08501
1.07079 | 0.99061 | 0.08475
0.84734 | 0.99178 | 0.08518
0.67072 | 0.99148 | 0.08488
0.53067 | 0.98939 | 0.07983
0.41976 | 0.99237 | 0.07286
0.33183 | 1.00157 | 0.06688
0.26261 | 1.01939 | 0.06851
0.20791 | 1.04115 | 0.07966
0.16452 | 1.06251 | 0.10386
0.13007 | 1.07622 | 0.14016
0.10309 | 1.07664 | 0.17905
0.08153 | 1.06932 | 0.20949
0.06443 | 1.0665 | 0.23182
0.05102 | 1.07648 | 0.24102
0.04042 | 1.10594 | 0.25275
0.03192 | 1.1565 | 0.26892
0.02528 | 1.23133 | 0.29749
0.01999 | 1.32825 | 0.35554