## Sheet1
20004.453 | 0.28525 | -0.02141
15829.126 | 0.29114 | -0.00762
12516.703 | 0.29778 | 0.00602
9909.4424 | 0.30594 | 0.01524
7835.48 | 0.31353 | 0.02363
6217.2461 | 0.31869 | 0.03105
4905.291 | 0.32864 | 0.03566
3881.2737 | 0.33516 | 0.04157
3070.9827 | 0.34287 | 0.04564
2430.7778 | 0.3509 | 0.04998
1923.1537 | 0.36139 | 0.05372
1522.4358 | 0.36792 | 0.0574
1203.8446 | 0.37711 | 0.05999
952.86591 | 0.38706 | 0.06329
754.27557 | 0.39526 | 0.06682
596.71857 | 0.4064 | 0.07021
471.96338 | 0.41774 | 0.07453
373.20856 | 0.428 | 0.07801
295.47278 | 0.43899 | 0.08186
233.87738 | 0.4502 | 0.08817
185.05922 | 0.4636 | 0.09254
146.35823 | 0.47665 | 0.09877
115.77804 | 0.49019 | 0.10467
91.6721 | 0.50572 | 0.11324
72.51701 | 0.51958 | 0.12185
57.36816 | 0.53985 | 0.13126
45.3629 | 0.55921 | 0.14198
35.93134 | 0.58375 | 0.15189
28.40909 | 0.61113 | 0.16284
22.48202 | 0.64305 | 0.16772
17.79613 | 0.67807 | 0.16938
14.06813 | 0.71003 | 0.16627
11.1448 | 0.74493 | 0.15515
8.81772 | 0.77094 | 0.14177
6.97545 | 0.79141 | 0.12704
5.5173 | 0.81003 | 0.10961
4.36941 | 0.82454 | 0.09935
3.45686 | 0.83311 | 0.08736
2.73547 | 0.8395 | 0.07489
2.16054 | 0.84712 | 0.06399
1.70952 | 0.85492 | 0.05645
1.35352 | 0.86458 | 0.05273
1.07079 | 0.87213 | 0.05444
0.84734 | 0.87577 | 0.05959
0.67072 | 0.87515 | 0.06414
0.53067 | 0.87167 | 0.06658
0.41976 | 0.87031 | 0.06433
0.33183 | 0.87481 | 0.06083
0.26261 | 0.88537 | 0.05954
0.20791 | 0.9019 | 0.06486
0.16452 | 0.92317 | 0.07959
0.13007 | 0.94262 | 0.10636
0.10309 | 0.95338 | 0.14257
0.08153 | 0.95367 | 0.17802
0.06443 | 0.9527 | 0.20693
0.05102 | 0.9541 | 0.22202
0.04042 | 0.97112 | 0.23377
0.03192 | 1.00322 | 0.24823
0.02528 | 1.05238 | 0.26727
0.01999 | 1.12154 | 0.29812