## Sheet1
20004.453 | 0.30269 | -0.01683
15829.126 | 0.31064 | -0.00138
12516.703 | 0.31968 | 0.01053
9909.4424 | 0.32581 | 0.01891
7835.48 | 0.33306 | 0.0266
6217.2461 | 0.3437 | 0.03431
4905.291 | 0.34996 | 0.03917
3881.2737 | 0.35759 | 0.04194
3070.9827 | 0.3653 | 0.04791
2430.7778 | 0.37359 | 0.04999
1923.1537 | 0.38175 | 0.05219
1522.4358 | 0.39064 | 0.05691
1203.8446 | 0.39925 | 0.06011
952.86591 | 0.40958 | 0.06211
754.27557 | 0.4176 | 0.06736
596.71857 | 0.42785 | 0.07132
471.96338 | 0.43872 | 0.07327
373.20856 | 0.44793 | 0.07973
295.47278 | 0.45994 | 0.08295
233.87738 | 0.46988 | 0.08876
185.05922 | 0.48373 | 0.09358
146.35823 | 0.49584 | 0.09928
115.77804 | 0.5116 | 0.10616
91.6721 | 0.52535 | 0.11413
72.51701 | 0.54027 | 0.12306
57.36816 | 0.55578 | 0.133
45.3629 | 0.57465 | 0.14574
35.93134 | 0.59578 | 0.15904
28.40909 | 0.6191 | 0.17558
22.48202 | 0.65065 | 0.19069
17.79613 | 0.68555 | 0.20255
14.06813 | 0.72788 | 0.21211
11.1448 | 0.76932 | 0.21775
8.81772 | 0.81294 | 0.21199
6.97545 | 0.85273 | 0.20048
5.5173 | 0.89065 | 0.18721
4.36941 | 0.91962 | 0.1681
3.45686 | 0.94483 | 0.14855
2.73547 | 0.96503 | 0.13274
2.16054 | 0.97963 | 0.11521
1.70952 | 0.99069 | 0.10272
1.35352 | 1.00056 | 0.09147
1.07079 | 1.00763 | 0.08406
0.84734 | 1.01404 | 0.07925
0.67072 | 1.0204 | 0.07704
0.53067 | 1.02736 | 0.07657
0.41976 | 1.03452 | 0.08079
0.33183 | 1.03995 | 0.08768
0.26261 | 1.04458 | 0.09489
0.20791 | 1.05066 | 0.10412
0.16452 | 1.05958 | 0.116
0.13007 | 1.07086 | 0.13249
0.10309 | 1.08365 | 0.15225
0.08153 | 1.10067 | 0.17411
0.06443 | 1.12593 | 0.20332
0.05102 | 1.15875 | 0.24182
0.04042 | 1.18876 | 0.29474
0.03192 | 1.21271 | 0.3498
0.02528 | 1.23902 | 0.3965
0.01999 | 1.27915 | 0.43895