## Sheet1
20004.453 | 0.30003 | -0.01698
15829.126 | 0.30933 | -0.00063
12516.703 | 0.31537 | 0.01124
9909.4424 | 0.32293 | 0.02011
7835.48 | 0.3331 | 0.02569
6217.2461 | 0.34003 | 0.03351
4905.291 | 0.34787 | 0.03877
3881.2737 | 0.35609 | 0.04436
3070.9827 | 0.36274 | 0.04631
2430.7778 | 0.37193 | 0.05014
1923.1537 | 0.38018 | 0.05299
1522.4358 | 0.38807 | 0.05734
1203.8446 | 0.39684 | 0.05986
952.86591 | 0.40591 | 0.06454
754.27557 | 0.41705 | 0.06803
596.71857 | 0.42585 | 0.07156
471.96338 | 0.4355 | 0.07534
373.20856 | 0.44478 | 0.0793
295.47278 | 0.45849 | 0.08285
233.87738 | 0.47 | 0.08887
185.05922 | 0.4834 | 0.09218
146.35823 | 0.49484 | 0.09824
115.77804 | 0.50815 | 0.10572
91.6721 | 0.52226 | 0.11419
72.51701 | 0.53868 | 0.12224
57.36816 | 0.55414 | 0.13297
45.3629 | 0.57305 | 0.14551
35.93134 | 0.5946 | 0.15856
28.40909 | 0.61986 | 0.17502
22.48202 | 0.64972 | 0.18847
17.79613 | 0.68476 | 0.20275
14.06813 | 0.72566 | 0.20978
11.1448 | 0.76967 | 0.21339
8.81772 | 0.81221 | 0.2074
6.97545 | 0.85104 | 0.19796
5.5173 | 0.88677 | 0.18137
4.36941 | 0.91464 | 0.16389
3.45686 | 0.939 | 0.14401
2.73547 | 0.95848 | 0.12842
2.16054 | 0.9717 | 0.11245
1.70952 | 0.98321 | 0.09903
1.35352 | 0.99209 | 0.08926
1.07079 | 0.9999 | 0.08277
0.84734 | 1.00624 | 0.07837
0.67072 | 1.01128 | 0.07699
0.53067 | 1.01692 | 0.07602
0.41976 | 1.02302 | 0.07821
0.33183 | 1.02925 | 0.08355
0.26261 | 1.03572 | 0.09046
0.20791 | 1.04435 | 0.09918
0.16452 | 1.05625 | 0.11295
0.13007 | 1.06991 | 0.13348
0.10309 | 1.08073 | 0.15983
0.08153 | 1.08979 | 0.18786
0.06443 | 1.10324 | 0.21724
0.05102 | 1.12506 | 0.24381
0.04042 | 1.15416 | 0.27825
0.03192 | 1.18964 | 0.3166
0.02528 | 1.23504 | 0.35492
0.01999 | 1.30052 | 0.40071