## Sheet1
20004.453 | 0.28525 | -0.02246
15829.126 | 0.2908 | -0.0074
12516.703 | 0.29767 | 0.00695
9909.4424 | 0.30592 | 0.01676
7835.48 | 0.31266 | 0.02333
6217.2461 | 0.32085 | 0.03092
4905.291 | 0.32886 | 0.03634
3881.2737 | 0.33769 | 0.04189
3070.9827 | 0.34361 | 0.04465
2430.7778 | 0.3536 | 0.04923
1923.1537 | 0.35944 | 0.05309
1522.4358 | 0.37008 | 0.05651
1203.8446 | 0.37886 | 0.06137
952.86591 | 0.38754 | 0.06462
754.27557 | 0.39722 | 0.06747
596.71857 | 0.40823 | 0.07067
471.96338 | 0.41623 | 0.07526
373.20856 | 0.42716 | 0.08018
295.47278 | 0.44154 | 0.08263
233.87738 | 0.4529 | 0.0899
185.05922 | 0.46392 | 0.09341
146.35823 | 0.47723 | 0.09897
115.77804 | 0.49262 | 0.10641
91.6721 | 0.50687 | 0.11449
72.51701 | 0.52232 | 0.12332
57.36816 | 0.54039 | 0.13299
45.3629 | 0.56111 | 0.14549
35.93134 | 0.58657 | 0.15445
28.40909 | 0.61488 | 0.16289
22.48202 | 0.64605 | 0.16941
17.79613 | 0.68187 | 0.17313
14.06813 | 0.7162 | 0.16826
11.1448 | 0.74821 | 0.15864
8.81772 | 0.77773 | 0.14502
6.97545 | 0.80133 | 0.13161
5.5173 | 0.81894 | 0.11322
4.36941 | 0.83318 | 0.0991
3.45686 | 0.84427 | 0.08748
2.73547 | 0.85279 | 0.07634
2.16054 | 0.8594 | 0.06811
1.70952 | 0.86507 | 0.06198
1.35352 | 0.86929 | 0.05703
1.07079 | 0.87432 | 0.05482
0.84734 | 0.87901 | 0.05341
0.67072 | 0.88421 | 0.05443
0.53067 | 0.88717 | 0.05794
0.41976 | 0.8913 | 0.06086
0.33183 | 0.89639 | 0.06577
0.26261 | 0.90238 | 0.07325
0.20791 | 0.90941 | 0.08343
0.16452 | 0.91661 | 0.09435
0.13007 | 0.92663 | 0.10794
0.10309 | 0.94072 | 0.12605
0.08153 | 0.95676 | 0.15138
0.06443 | 0.97241 | 0.18218
0.05102 | 0.985 | 0.21073
0.04042 | 1.00584 | 0.23791
0.03192 | 1.03659 | 0.26944
0.02528 | 1.07153 | 0.30655
0.01999 | 1.11196 | 0.34449