## Sheet1
20004.453 | 0.28452 | -0.02127
15829.126 | 0.29065 | -0.00625
12516.703 | 0.29852 | 0.00643
9909.4424 | 0.30577 | 0.01565
7835.48 | 0.31244 | 0.02501
6217.2461 | 0.32064 | 0.03097
4905.291 | 0.32802 | 0.03782
3881.2737 | 0.33543 | 0.04173
3070.9827 | 0.34422 | 0.04583
2430.7778 | 0.35147 | 0.05065
1923.1537 | 0.36061 | 0.05378
1522.4358 | 0.36862 | 0.05793
1203.8446 | 0.37846 | 0.06111
952.86591 | 0.38733 | 0.06357
754.27557 | 0.39727 | 0.06747
596.71857 | 0.40703 | 0.07249
471.96338 | 0.41749 | 0.07624
373.20856 | 0.42833 | 0.07979
295.47278 | 0.44032 | 0.08419
233.87738 | 0.45106 | 0.08907
185.05922 | 0.46355 | 0.09361
146.35823 | 0.47792 | 0.09987
115.77804 | 0.49107 | 0.10683
91.6721 | 0.5079 | 0.11408
72.51701 | 0.52309 | 0.12242
57.36816 | 0.54191 | 0.1329
45.3629 | 0.56229 | 0.14345
35.93134 | 0.58524 | 0.15369
28.40909 | 0.61495 | 0.16446
22.48202 | 0.64654 | 0.16981
17.79613 | 0.68087 | 0.17151
14.06813 | 0.71534 | 0.16787
11.1448 | 0.74789 | 0.15832
8.81772 | 0.77744 | 0.14497
6.97545 | 0.80056 | 0.13002
5.5173 | 0.81937 | 0.11472
4.36941 | 0.83243 | 0.10012
3.45686 | 0.8442 | 0.08715
2.73547 | 0.85246 | 0.0767
2.16054 | 0.85905 | 0.06863
1.70952 | 0.86497 | 0.06226
1.35352 | 0.8707 | 0.05716
1.07079 | 0.87566 | 0.05549
0.84734 | 0.87889 | 0.05461
0.67072 | 0.88264 | 0.05486
0.53067 | 0.88721 | 0.05656
0.41976 | 0.89183 | 0.06006
0.33183 | 0.89717 | 0.06633
0.26261 | 0.90234 | 0.07322
0.20791 | 0.90963 | 0.08216
0.16452 | 0.91978 | 0.09421
0.13007 | 0.93016 | 0.11186
0.10309 | 0.93926 | 0.13295
0.08153 | 0.94864 | 0.1545
0.06443 | 0.9628 | 0.17839
0.05102 | 0.98337 | 0.20152
0.04042 | 1.00894 | 0.23289
0.03192 | 1.0381 | 0.26627
0.02528 | 1.07555 | 0.29859
0.01999 | 1.12798 | 0.33712