## Sheet1
20004.453 | 0.28321 | -0.02179
15829.126 | 0.29029 | -0.00703
12516.703 | 0.29617 | 0.00566
9909.4424 | 0.30494 | 0.0172
7835.48 | 0.31225 | 0.02418
6217.2461 | 0.31956 | 0.0311
4905.291 | 0.32709 | 0.03784
3881.2737 | 0.33521 | 0.04179
3070.9827 | 0.34385 | 0.04638
2430.7778 | 0.35068 | 0.05084
1923.1537 | 0.35899 | 0.05382
1522.4358 | 0.36867 | 0.05629
1203.8446 | 0.37721 | 0.06021
952.86591 | 0.38657 | 0.06452
754.27557 | 0.39658 | 0.06832
596.71857 | 0.40463 | 0.07057
471.96338 | 0.41709 | 0.07456
373.20856 | 0.4274 | 0.08107
295.47278 | 0.4388 | 0.08409
233.87738 | 0.45157 | 0.08919
185.05922 | 0.46339 | 0.09342
146.35823 | 0.47729 | 0.09921
115.77804 | 0.48987 | 0.10514
91.6721 | 0.50432 | 0.11458
72.51701 | 0.52152 | 0.12307
57.36816 | 0.53967 | 0.13257
45.3629 | 0.56112 | 0.14348
35.93134 | 0.5852 | 0.15468
28.40909 | 0.61354 | 0.16355
22.48202 | 0.64598 | 0.16963
17.79613 | 0.68074 | 0.17098
14.06813 | 0.71493 | 0.16534
11.1448 | 0.74409 | 0.15547
8.81772 | 0.77417 | 0.14234
6.97545 | 0.79548 | 0.12713
5.5173 | 0.8147 | 0.11288
4.36941 | 0.82824 | 0.09693
3.45686 | 0.83945 | 0.08518
2.73547 | 0.84714 | 0.07559
2.16054 | 0.85402 | 0.06707
1.70952 | 0.8596 | 0.06041
1.35352 | 0.86478 | 0.05635
1.07079 | 0.86865 | 0.05419
0.84734 | 0.87272 | 0.05276
0.67072 | 0.87692 | 0.05342
0.53067 | 0.88201 | 0.05541
0.41976 | 0.88604 | 0.05983
0.33183 | 0.89139 | 0.06484
0.26261 | 0.8973 | 0.07216
0.20791 | 0.90601 | 0.08212
0.16452 | 0.9137 | 0.09656
0.13007 | 0.92122 | 0.114
0.10309 | 0.92872 | 0.13165
0.08153 | 0.94099 | 0.14956
0.06443 | 0.95786 | 0.17242
0.05102 | 0.97927 | 0.20006
0.04042 | 1.00242 | 0.22982
0.03192 | 1.03464 | 0.25922
0.02528 | 1.08008 | 0.29581
0.01999 | 1.13131 | 0.3476