## Sheet1
20004.453 | 0.33378 | -0.00049
15829.126 | 0.3445 | 0.01344
12516.703 | 0.3563 | 0.02466
9909.4424 | 0.36648 | 0.03411
7835.48 | 0.37529 | 0.03901
6217.2461 | 0.38549 | 0.04467
4905.291 | 0.39363 | 0.04992
3881.2737 | 0.40275 | 0.05246
3070.9827 | 0.41323 | 0.05625
2430.7778 | 0.42268 | 0.0591
1923.1537 | 0.42872 | 0.06316
1522.4358 | 0.44006 | 0.06675
1203.8446 | 0.44994 | 0.06976
952.86591 | 0.45969 | 0.0744
754.27557 | 0.47076 | 0.07758
596.71857 | 0.48107 | 0.08164
471.96338 | 0.49247 | 0.0855
373.20856 | 0.50518 | 0.09098
295.47278 | 0.51826 | 0.09733
233.87738 | 0.53237 | 0.1013
185.05922 | 0.54655 | 0.1078
146.35823 | 0.56236 | 0.11305
115.77804 | 0.57802 | 0.11959
91.6721 | 0.59324 | 0.12781
72.51701 | 0.61157 | 0.13605
57.36816 | 0.62939 | 0.14436
45.3629 | 0.64604 | 0.15456
35.93134 | 0.66471 | 0.16719
28.40909 | 0.68399 | 0.18325
22.48202 | 0.70797 | 0.20505
17.79613 | 0.73443 | 0.22863
14.06813 | 0.7676 | 0.25789
11.1448 | 0.808 | 0.28998
8.81772 | 0.85977 | 0.31793
6.97545 | 0.91575 | 0.34001
5.5173 | 0.9874 | 0.36455
4.36941 | 1.05319 | 0.36644
3.45686 | 1.13724 | 0.36883
2.73547 | 1.20419 | 0.36331
2.16054 | 1.26965 | 0.3373
1.70952 | 1.32896 | 0.31049
1.35352 | 1.37396 | 0.28184
1.07079 | 1.4103 | 0.25179
0.84734 | 1.43964 | 0.22607
0.67072 | 1.46469 | 0.20663
0.53067 | 1.48561 | 0.1966
0.41976 | 1.50147 | 0.19428
0.33183 | 1.51188 | 0.19519
0.26261 | 1.52187 | 0.19955
0.20791 | 1.53516 | 0.20759
0.16452 | 1.55221 | 0.22188
0.13007 | 1.57258 | 0.24067
0.10309 | 1.60134 | 0.26473
0.08153 | 1.64279 | 0.30086
0.06443 | 1.68881 | 0.35521
0.05102 | 1.73413 | 0.43337
0.04042 | 1.76114 | 0.52464
0.03192 | 1.77371 | 0.6103
0.02528 | 1.79101 | 0.68281
0.01999 | 1.82946 | 0.75182