## Sheet1
20004.453 | 0.79768 | 0.00135
15829.126 | 0.80887 | 0.01356
12516.703 | 0.81832 | 0.02468
9909.4424 | 0.8284 | 0.03113
7835.48 | 0.83818 | 0.03704
6217.2461 | 0.84757 | 0.04067
4905.291 | 0.85571 | 0.04491
3881.2737 | 0.86417 | 0.048
3070.9827 | 0.87175 | 0.05088
2430.7778 | 0.88038 | 0.05024
1923.1537 | 0.88777 | 0.05362
1522.4358 | 0.89655 | 0.05591
1203.8446 | 0.90394 | 0.05844
952.86591 | 0.91216 | 0.05874
754.27557 | 0.92032 | 0.06159
596.71857 | 0.93013 | 0.06422
471.96338 | 0.93947 | 0.06616
373.20856 | 0.94845 | 0.07015
295.47278 | 0.95926 | 0.07418
233.87738 | 0.96831 | 0.07773
185.05922 | 0.97869 | 0.08324
146.35823 | 0.99128 | 0.08817
115.77804 | 1.00162 | 0.09318
91.6721 | 1.01446 | 0.09986
72.51701 | 1.02698 | 0.10896
57.36816 | 1.04104 | 0.1168
45.3629 | 1.0561 | 0.12912
35.93134 | 1.07189 | 0.14258
28.40909 | 1.09134 | 0.15851
22.48202 | 1.11485 | 0.17573
17.79613 | 1.14374 | 0.19307
14.06813 | 1.17844 | 0.21242
11.1448 | 1.21792 | 0.22764
8.81772 | 1.26292 | 0.23862
6.97545 | 1.30837 | 0.24275
5.5173 | 1.36145 | 0.24124
4.36941 | 1.40168 | 0.22928
3.45686 | 1.44921 | 0.21246
2.73547 | 1.48512 | 0.19697
2.16054 | 1.51279 | 0.17404
1.70952 | 1.5364 | 0.15386
1.35352 | 1.5538 | 0.13624
1.07079 | 1.56752 | 0.12157
0.84734 | 1.57754 | 0.11038
0.67072 | 1.588 | 0.10171
0.53067 | 1.59655 | 0.09745
0.41976 | 1.60529 | 0.09693
0.33183 | 1.61194 | 0.0999
0.26261 | 1.61847 | 0.10366
0.20791 | 1.62701 | 0.1099
0.16452 | 1.63844 | 0.12057
0.13007 | 1.65109 | 0.1357
0.10309 | 1.66367 | 0.15375
0.08153 | 1.68125 | 0.17201
0.06443 | 1.70558 | 0.19626
0.05102 | 1.73926 | 0.22712
0.04042 | 1.76811 | 0.26735
0.03192 | 1.79486 | 0.30662
0.02528 | 1.82693 | 0.3377
0.01999 | 1.87337 | 0.36985