## Sheet1
20004.453 | 0.79629 | 0.00112
15829.126 | 0.80638 | 0.01569
12516.703 | 0.81714 | 0.02402
9909.4424 | 0.82638 | 0.03306
7835.48 | 0.83559 | 0.03581
6217.2461 | 0.84559 | 0.04093
4905.291 | 0.85383 | 0.04543
3881.2737 | 0.86205 | 0.04536
3070.9827 | 0.87119 | 0.05009
2430.7778 | 0.87745 | 0.0504
1923.1537 | 0.88695 | 0.05372
1522.4358 | 0.89541 | 0.05632
1203.8446 | 0.90404 | 0.05865
952.86591 | 0.91165 | 0.05879
754.27557 | 0.91971 | 0.06049
596.71857 | 0.92827 | 0.06213
471.96338 | 0.93707 | 0.06747
373.20856 | 0.94719 | 0.07052
295.47278 | 0.95635 | 0.07442
233.87738 | 0.96623 | 0.07751
185.05922 | 0.97694 | 0.0826
146.35823 | 0.98868 | 0.0883
115.77804 | 0.9998 | 0.09346
91.6721 | 1.01137 | 0.10172
72.51701 | 1.02452 | 0.11023
57.36816 | 1.03818 | 0.11841
45.3629 | 1.0534 | 0.12926
35.93134 | 1.07097 | 0.14343
28.40909 | 1.08933 | 0.15939
22.48202 | 1.11245 | 0.17602
17.79613 | 1.14283 | 0.19393
14.06813 | 1.17543 | 0.21383
11.1448 | 1.216 | 0.22848
8.81772 | 1.26022 | 0.23868
6.97545 | 1.30858 | 0.23928
5.5173 | 1.35537 | 0.24139
4.36941 | 1.40232 | 0.22694
3.45686 | 1.44584 | 0.21523
2.73547 | 1.48009 | 0.19484
2.16054 | 1.50974 | 0.17171
1.70952 | 1.53351 | 0.15291
1.35352 | 1.55033 | 0.13584
1.07079 | 1.56357 | 0.12145
0.84734 | 1.57414 | 0.10962
0.67072 | 1.58365 | 0.10171
0.53067 | 1.59186 | 0.09734
0.41976 | 1.59954 | 0.09597
0.33183 | 1.60631 | 0.0971
0.26261 | 1.61567 | 0.10051
0.20791 | 1.62703 | 0.10916
0.16452 | 1.63784 | 0.12333
0.13007 | 1.6474 | 0.13987
0.10309 | 1.65815 | 0.15583
0.08153 | 1.67525 | 0.17358
0.06443 | 1.6976 | 0.19748
0.05102 | 1.72378 | 0.22659
0.04042 | 1.75019 | 0.25549
0.03192 | 1.78892 | 0.28299
0.02528 | 1.84076 | 0.32021
0.01999 | 1.89815 | 0.37157