## Sheet1
20004.453 | 0.79157 | 0.00156
15829.126 | 0.80202 | 0.01448
12516.703 | 0.81221 | 0.02501
9909.4424 | 0.82171 | 0.0322
7835.48 | 0.83217 | 0.03688
6217.2461 | 0.84112 | 0.04052
4905.291 | 0.8493 | 0.04443
3881.2737 | 0.85817 | 0.0462
3070.9827 | 0.86523 | 0.04941
2430.7778 | 0.87519 | 0.05081
1923.1537 | 0.88227 | 0.05269
1522.4358 | 0.89188 | 0.0553
1203.8446 | 0.90016 | 0.05702
952.86591 | 0.9076 | 0.05856
754.27557 | 0.91703 | 0.06259
596.71857 | 0.9241 | 0.06489
471.96338 | 0.93512 | 0.06638
373.20856 | 0.94375 | 0.07126
295.47278 | 0.95337 | 0.07302
233.87738 | 0.96467 | 0.07761
185.05922 | 0.97608 | 0.08214
146.35823 | 0.98552 | 0.08785
115.77804 | 0.99775 | 0.09188
91.6721 | 1.00902 | 0.09962
72.51701 | 1.02034 | 0.10876
57.36816 | 1.03559 | 0.11753
45.3629 | 1.05163 | 0.12766
35.93134 | 1.0685 | 0.14215
28.40909 | 1.08722 | 0.15832
22.48202 | 1.11062 | 0.17518
17.79613 | 1.13855 | 0.19365
14.06813 | 1.17121 | 0.21169
11.1448 | 1.21117 | 0.22585
8.81772 | 1.25626 | 0.24041
6.97545 | 1.30736 | 0.23865
5.5173 | 1.35181 | 0.23724
4.36941 | 1.4025 | 0.22727
3.45686 | 1.44105 | 0.21411
2.73547 | 1.47653 | 0.19244
2.16054 | 1.5061 | 0.17229
1.70952 | 1.52881 | 0.15345
1.35352 | 1.54471 | 0.13595
1.07079 | 1.55842 | 0.11996
0.84734 | 1.5707 | 0.10892
0.67072 | 1.57966 | 0.10196
0.53067 | 1.58727 | 0.09862
0.41976 | 1.59375 | 0.0963
0.33183 | 1.60179 | 0.097
0.26261 | 1.6103 | 0.10151
0.20791 | 1.61894 | 0.11004
0.16452 | 1.628 | 0.12089
0.13007 | 1.64001 | 0.13344
0.10309 | 1.65774 | 0.1501
0.08153 | 1.67915 | 0.17487
0.06443 | 1.70131 | 0.20546
0.05102 | 1.71933 | 0.23605
0.04042 | 1.74366 | 0.26073
0.03192 | 1.78018 | 0.28971
0.02528 | 1.82284 | 0.32611
0.01999 | 1.86664 | 0.36492