## Sheet1
20004.453 | 0.78498 | 0.00073
15829.126 | 0.79674 | 0.01374
12516.703 | 0.80776 | 0.02475
9909.4424 | 0.81764 | 0.03082
7835.48 | 0.82595 | 0.03538
6217.2461 | 0.83561 | 0.0415
4905.291 | 0.84428 | 0.04378
3881.2737 | 0.851 | 0.04759
3070.9827 | 0.86117 | 0.04836
2430.7778 | 0.86856 | 0.05142
1923.1537 | 0.87571 | 0.0512
1522.4358 | 0.88531 | 0.05612
1203.8446 | 0.89455 | 0.05802
952.86591 | 0.90171 | 0.06016
754.27557 | 0.9104 | 0.06036
596.71857 | 0.9197 | 0.06458
471.96338 | 0.92704 | 0.06672
373.20856 | 0.93824 | 0.06929
295.47278 | 0.94729 | 0.07308
233.87738 | 0.9589 | 0.07821
185.05922 | 0.96872 | 0.08228
146.35823 | 0.97928 | 0.08822
115.77804 | 0.9921 | 0.09381
91.6721 | 1.00375 | 0.10003
72.51701 | 1.0166 | 0.10943
57.36816 | 1.03056 | 0.11838
45.3629 | 1.04623 | 0.12856
35.93134 | 1.06203 | 0.14154
28.40909 | 1.08116 | 0.15816
22.48202 | 1.10498 | 0.175
17.79613 | 1.13155 | 0.19313
14.06813 | 1.16628 | 0.21064
11.1448 | 1.2073 | 0.22657
8.81772 | 1.25217 | 0.23692
6.97545 | 1.29882 | 0.24373
5.5173 | 1.35064 | 0.23617
4.36941 | 1.39088 | 0.22926
3.45686 | 1.43552 | 0.21162
2.73547 | 1.47267 | 0.1933
2.16054 | 1.4992 | 0.17228
1.70952 | 1.52077 | 0.15195
1.35352 | 1.53912 | 0.13505
1.07079 | 1.55297 | 0.12018
0.84734 | 1.563 | 0.10908
0.67072 | 1.57165 | 0.10175
0.53067 | 1.57998 | 0.09589
0.41976 | 1.58896 | 0.09508
0.33183 | 1.59669 | 0.0984
0.26261 | 1.60332 | 0.10398
0.20791 | 1.61058 | 0.10984
0.16452 | 1.62157 | 0.11932
0.13007 | 1.63503 | 0.13411
0.10309 | 1.64811 | 0.15312
0.08153 | 1.66382 | 0.17244
0.06443 | 1.68627 | 0.19612
0.05102 | 1.71827 | 0.22216
0.04042 | 1.75281 | 0.26083
0.03192 | 1.78376 | 0.30421
0.02528 | 1.8139 | 0.34122
0.01999 | 1.85514 | 0.37211