## Sheet1
20004.453 | 0.79764 | 0.00135
15829.126 | 0.80908 | 0.01463
12516.703 | 0.82045 | 0.02349
9909.4424 | 0.83045 | 0.03161
7835.48 | 0.83855 | 0.03666
6217.2461 | 0.84733 | 0.04067
4905.291 | 0.85655 | 0.04524
3881.2737 | 0.86531 | 0.04577
3070.9827 | 0.87275 | 0.04868
2430.7778 | 0.88232 | 0.05144
1923.1537 | 0.89123 | 0.05401
1522.4358 | 0.89618 | 0.05367
1203.8446 | 0.90426 | 0.05657
952.86591 | 0.91231 | 0.05967
754.27557 | 0.92236 | 0.0625
596.71857 | 0.92936 | 0.0649
471.96338 | 0.93902 | 0.06713
373.20856 | 0.94915 | 0.07075
295.47278 | 0.95944 | 0.07337
233.87738 | 0.97013 | 0.0777
185.05922 | 0.97972 | 0.08206
146.35823 | 0.9913 | 0.08798
115.77804 | 1.00221 | 0.09358
91.6721 | 1.01455 | 0.10052
72.51701 | 1.02771 | 0.10834
57.36816 | 1.0432 | 0.116
45.3629 | 1.05868 | 0.12421
35.93134 | 1.07126 | 0.14036
28.40909 | 1.0918 | 0.15121
22.48202 | 1.11469 | 0.16852
17.79613 | 1.14407 | 0.19022
14.06813 | 1.18686 | 0.19912
11.1448 | 1.21375 | 0.21258
8.81772 | 1.26659 | 0.2068
6.97545 | 1.32122 | 0.22089
5.5173 | 1.34014 | 0.21525
4.36941 | 1.36907 | 0.1872
3.45686 | 1.41461 | 0.15212
2.73547 | 1.4661 | 0.13483
2.16054 | 1.49997 | 0.1415
1.70952 | 1.49998 | 0.15323
1.35352 | 1.47759 | 0.1491
1.07079 | 1.44715 | 0.11934
0.84734 | 1.4364 | 0.06628
0.67072 | 1.45385 | 0.01466
0.53067 | 1.50868 | -0.02363
0.41976 | 1.58158 | -0.01517
0.33183 | 1.63797 | 0.04728
0.26261 | 1.64281 | 0.14506
0.20791 | 1.58138 | 0.23512
0.16452 | 1.4697 | 0.27459
0.13007 | 1.34987 | 0.23474
0.10309 | 1.27783 | 0.12001
0.08153 | 1.30268 | -0.02914
0.06443 | 1.41783 | -0.13843
0.05102 | 1.64817 | -0.1747
0.04042 | 1.90628 | -0.05142
0.03192 | 2.07212 | 0.23579
0.02528 | 2.02714 | 0.58259
0.01999 | 1.78026 | 0.83626