## Sheet1
20004.453 | 0.79219 | 0.00286
15829.126 | 0.8049 | 0.01378
12516.703 | 0.81446 | 0.02438
9909.4424 | 0.82402 | 0.03199
7835.48 | 0.83348 | 0.03731
6217.2461 | 0.84231 | 0.04126
4905.291 | 0.85126 | 0.04616
3881.2737 | 0.85954 | 0.04733
3070.9827 | 0.86624 | 0.04877
2430.7778 | 0.87488 | 0.05099
1923.1537 | 0.88576 | 0.05469
1522.4358 | 0.89295 | 0.05558
1203.8446 | 0.90089 | 0.05888
952.86591 | 0.90873 | 0.05853
754.27557 | 0.9163 | 0.06349
596.71857 | 0.92617 | 0.06441
471.96338 | 0.93424 | 0.06573
373.20856 | 0.94506 | 0.07016
295.47278 | 0.95293 | 0.07379
233.87738 | 0.96458 | 0.07652
185.05922 | 0.97325 | 0.08298
146.35823 | 0.98513 | 0.0854
115.77804 | 0.99685 | 0.0924
91.6721 | 1.00883 | 0.09783
72.51701 | 1.02282 | 0.10535
57.36816 | 1.03731 | 0.11566
45.3629 | 1.0536 | 0.12773
35.93134 | 1.06761 | 0.13615
28.40909 | 1.09307 | 0.15132
22.48202 | 1.11543 | 0.16707
17.79613 | 1.13886 | 0.18105
14.06813 | 1.17606 | 0.20458
11.1448 | 1.21276 | 0.20468
8.81772 | 1.26416 | 0.22152
6.97545 | 1.29373 | 0.21926
5.5173 | 1.33195 | 0.19541
4.36941 | 1.38637 | 0.17155
3.45686 | 1.43335 | 0.172
2.73547 | 1.45142 | 0.17499
2.16054 | 1.44632 | 0.16308
1.70952 | 1.43643 | 0.12962
1.35352 | 1.44144 | 0.08157
1.07079 | 1.47106 | 0.03692
0.84734 | 1.51996 | 0.01809
0.67072 | 1.56578 | 0.03155
0.53067 | 1.59366 | 0.08467
0.41976 | 1.5747 | 0.15128
0.33183 | 1.50771 | 0.19556
0.26261 | 1.4182 | 0.18629
0.20791 | 1.35188 | 0.11897
0.16452 | 1.34308 | 0.0159
0.13007 | 1.41381 | -0.08252
0.10309 | 1.55351 | -0.12102
0.08153 | 1.72036 | -0.0588
0.06443 | 1.84261 | 0.09144
0.05102 | 1.87277 | 0.34322
0.04042 | 1.74093 | 0.58929
0.03192 | 1.47575 | 0.70616
0.02528 | 1.19753 | 0.59954
0.01999 | 1.04678 | 0.31509