## Sheet1
20004.453 | 0.78452 | 0.00168
15829.126 | 0.79618 | 0.0146
12516.703 | 0.80782 | 0.0237
9909.4424 | 0.81546 | 0.03249
7835.48 | 0.82518 | 0.03773
6217.2461 | 0.83555 | 0.04089
4905.291 | 0.84388 | 0.04494
3881.2737 | 0.85109 | 0.04723
3070.9827 | 0.86021 | 0.04895
2430.7778 | 0.86761 | 0.05059
1923.1537 | 0.87689 | 0.05314
1522.4358 | 0.88559 | 0.05535
1203.8446 | 0.8916 | 0.05851
952.86591 | 0.89973 | 0.06039
754.27557 | 0.91025 | 0.06207
596.71857 | 0.91641 | 0.06532
471.96338 | 0.92618 | 0.06703
373.20856 | 0.93608 | 0.06889
295.47278 | 0.94606 | 0.07422
233.87738 | 0.95503 | 0.07689
185.05922 | 0.96675 | 0.08183
146.35823 | 0.97617 | 0.08631
115.77804 | 0.98935 | 0.09278
91.6721 | 0.99997 | 0.0992
72.51701 | 1.01427 | 0.10627
57.36816 | 1.02831 | 0.11469
45.3629 | 1.04594 | 0.1254
35.93134 | 1.05925 | 0.14056
28.40909 | 1.07861 | 0.15002
22.48202 | 1.10098 | 0.16562
17.79613 | 1.12845 | 0.18656
14.06813 | 1.17482 | 0.1992
11.1448 | 1.20126 | 0.20837
8.81772 | 1.25681 | 0.20667
6.97545 | 1.30065 | 0.22111
5.5173 | 1.32262 | 0.2079
4.36941 | 1.35676 | 0.17908
3.45686 | 1.4048 | 0.14846
2.73547 | 1.45195 | 0.14009
2.16054 | 1.4735 | 0.14943
1.70952 | 1.4662 | 0.15187
1.35352 | 1.44412 | 0.13644
1.07079 | 1.42558 | 0.09638
0.84734 | 1.43047 | 0.0433
0.67072 | 1.46091 | 0.00249
0.53067 | 1.52137 | -0.01398
0.41976 | 1.58403 | 0.01689
0.33183 | 1.61353 | 0.09265
0.26261 | 1.58594 | 0.18174
0.20791 | 1.50188 | 0.24095
0.16452 | 1.39221 | 0.23838
0.13007 | 1.30289 | 0.16087
0.10309 | 1.28459 | 0.03215
0.08153 | 1.3629 | -0.09697
0.06443 | 1.51819 | -0.15905
0.05102 | 1.75563 | -0.11083
0.04042 | 1.95921 | 0.10013
0.03192 | 2.01451 | 0.42838
0.02528 | 1.8484 | 0.72118
0.01999 | 1.53325 | 0.85299