## Sheet1
20004.453 | 0.78124 | -0.00514
15829.126 | 0.79187 | 0.00802
12516.703 | 0.80117 | 0.01869
9909.4424 | 0.80955 | 0.0246
7835.48 | 0.81641 | 0.03137
6217.2461 | 0.82483 | 0.03683
4905.291 | 0.83428 | 0.03805
3881.2737 | 0.84114 | 0.04166
3070.9827 | 0.84849 | 0.04401
2430.7778 | 0.85535 | 0.047
1923.1537 | 0.86356 | 0.04803
1522.4358 | 0.8705 | 0.04992
1203.8446 | 0.87877 | 0.05281
952.86591 | 0.88601 | 0.05332
754.27557 | 0.89499 | 0.05655
596.71857 | 0.90118 | 0.05909
471.96338 | 0.91104 | 0.06203
373.20856 | 0.91848 | 0.06571
295.47278 | 0.92684 | 0.06783
233.87738 | 0.9371 | 0.07301
185.05922 | 0.94749 | 0.0776
146.35823 | 0.9584 | 0.08144
115.77804 | 0.96899 | 0.0908
91.6721 | 0.98199 | 0.0968
72.51701 | 0.99611 | 0.10305
57.36816 | 1.01198 | 0.11409
45.3629 | 1.03017 | 0.12193
35.93134 | 1.05323 | 0.12963
28.40909 | 1.0768 | 0.13485
22.48202 | 1.10408 | 0.13779
17.79613 | 1.13323 | 0.13604
14.06813 | 1.16069 | 0.12859
11.1448 | 1.18146 | 0.11956
8.81772 | 1.20145 | 0.10714
6.97545 | 1.21956 | 0.09522
5.5173 | 1.22875 | 0.08604
4.36941 | 1.23546 | 0.07586
3.45686 | 1.24356 | 0.0619
2.73547 | 1.25333 | 0.05406
2.16054 | 1.26206 | 0.04947
1.70952 | 1.26891 | 0.05117
1.35352 | 1.26953 | 0.05522
1.07079 | 1.26577 | 0.05566
0.84734 | 1.26124 | 0.05223
0.67072 | 1.26037 | 0.04478
0.53067 | 1.26726 | 0.03388
0.41976 | 1.28577 | 0.02747
0.33183 | 1.31397 | 0.03425
0.26261 | 1.34133 | 0.061
0.20791 | 1.35373 | 0.10632
0.16452 | 1.33886 | 0.15782
0.13007 | 1.29395 | 0.19171
0.10309 | 1.23747 | 0.18719
0.08153 | 1.19718 | 0.13639
0.06443 | 1.20061 | 0.06036
0.05102 | 1.29494 | -0.04208
0.04042 | 1.49193 | -0.08721
0.03192 | 1.75573 | 0.00552
0.02528 | 1.97505 | 0.2861
0.01999 | 2.01611 | 0.72726