## Sheet1
20004.453 | 0.78 | -0.00612
15829.126 | 0.78874 | 0.00569
12516.703 | 0.79918 | 0.01804
9909.4424 | 0.80644 | 0.02463
7835.48 | 0.81583 | 0.02839
6217.2461 | 0.82378 | 0.03535
4905.291 | 0.83103 | 0.03867
3881.2737 | 0.83711 | 0.04292
3070.9827 | 0.84721 | 0.04433
2430.7778 | 0.85404 | 0.04573
1923.1537 | 0.86186 | 0.04742
1522.4358 | 0.86886 | 0.05066
1203.8446 | 0.87926 | 0.05135
952.86591 | 0.88478 | 0.05341
754.27557 | 0.89189 | 0.05567
596.71857 | 0.89995 | 0.05949
471.96338 | 0.90855 | 0.06208
373.20856 | 0.91785 | 0.06463
295.47278 | 0.92505 | 0.06761
233.87738 | 0.93565 | 0.07098
185.05922 | 0.94562 | 0.07791
146.35823 | 0.95552 | 0.08305
115.77804 | 0.96778 | 0.09018
91.6721 | 0.98074 | 0.09728
72.51701 | 0.99414 | 0.1052
57.36816 | 1.01065 | 0.1137
45.3629 | 1.03025 | 0.12199
35.93134 | 1.05121 | 0.12924
28.40909 | 1.07621 | 0.13337
22.48202 | 1.10404 | 0.13634
17.79613 | 1.13014 | 0.13428
14.06813 | 1.1575 | 0.12919
11.1448 | 1.18047 | 0.11772
8.81772 | 1.20079 | 0.10735
6.97545 | 1.21369 | 0.09721
5.5173 | 1.22457 | 0.08211
4.36941 | 1.23571 | 0.06937
3.45686 | 1.24718 | 0.06349
2.73547 | 1.25182 | 0.06156
2.16054 | 1.25239 | 0.05703
1.70952 | 1.25216 | 0.05064
1.35352 | 1.25436 | 0.0433
1.07079 | 1.26155 | 0.03588
0.84734 | 1.27443 | 0.03201
0.67072 | 1.28816 | 0.03749
0.53067 | 1.30032 | 0.05315
0.41976 | 1.3015 | 0.07652
0.33183 | 1.28861 | 0.09679
0.26261 | 1.2656 | 0.1047
0.20791 | 1.24546 | 0.09167
0.16452 | 1.24226 | 0.06098
0.13007 | 1.27105 | 0.02426
0.10309 | 1.34049 | 0.00372
0.08153 | 1.44224 | 0.0294
0.06443 | 1.54029 | 0.11131
0.05102 | 1.59853 | 0.28122
0.04042 | 1.54426 | 0.48261
0.03192 | 1.35615 | 0.62579
0.02528 | 1.08943 | 0.61076
0.01999 | 0.84579 | 0.36543