## Sheet1
20004.453 | 0.77208 | -0.00584
15829.126 | 0.78104 | 0.00691
12516.703 | 0.79064 | 0.01731
9909.4424 | 0.79968 | 0.02351
7835.48 | 0.80661 | 0.02962
6217.2461 | 0.81496 | 0.0342
4905.291 | 0.82347 | 0.0384
3881.2737 | 0.82999 | 0.04261
3070.9827 | 0.83889 | 0.04303
2430.7778 | 0.84499 | 0.04592
1923.1537 | 0.85058 | 0.04695
1522.4358 | 0.8598 | 0.04974
1203.8446 | 0.86784 | 0.05203
952.86591 | 0.87741 | 0.05387
754.27557 | 0.88147 | 0.05661
596.71857 | 0.89308 | 0.05832
471.96338 | 0.89848 | 0.06203
373.20856 | 0.90888 | 0.06445
295.47278 | 0.91699 | 0.06822
233.87738 | 0.92585 | 0.07433
185.05922 | 0.93595 | 0.0773
146.35823 | 0.94651 | 0.08195
115.77804 | 0.95861 | 0.08885
91.6721 | 0.97155 | 0.09565
72.51701 | 0.98566 | 0.10414
57.36816 | 1.001 | 0.11231
45.3629 | 1.02 | 0.12084
35.93134 | 1.0421 | 0.12869
28.40909 | 1.06768 | 0.13325
22.48202 | 1.09358 | 0.13473
17.79613 | 1.11957 | 0.13342
14.06813 | 1.14856 | 0.12811
11.1448 | 1.16848 | 0.11538
8.81772 | 1.19053 | 0.10423
6.97545 | 1.20365 | 0.09456
5.5173 | 1.21395 | 0.08317
4.36941 | 1.22395 | 0.07008
3.45686 | 1.2334 | 0.06023
2.73547 | 1.24273 | 0.05592
2.16054 | 1.24652 | 0.05622
1.70952 | 1.24543 | 0.05534
1.35352 | 1.24334 | 0.05018
1.07079 | 1.24418 | 0.04261
0.84734 | 1.25053 | 0.03481
0.67072 | 1.26179 | 0.03056
0.53067 | 1.27979 | 0.03342
0.41976 | 1.29868 | 0.05038
0.33183 | 1.30573 | 0.07995
0.26261 | 1.29551 | 0.11138
0.20791 | 1.2685 | 0.13114
0.16452 | 1.23504 | 0.12697
0.13007 | 1.21441 | 0.09371
0.10309 | 1.22923 | 0.04166
0.08153 | 1.29832 | -0.00716
0.06443 | 1.40934 | -0.0179
0.05102 | 1.57068 | 0.05403
0.04042 | 1.6972 | 0.24249
0.03192 | 1.69851 | 0.51752
0.02528 | 1.51804 | 0.77395
0.01999 | 1.16113 | 0.87747