## Sheet1
20004.453 | 0.76945 | -0.00682
15829.126 | 0.77895 | 0.00647
12516.703 | 0.78873 | 0.01678
9909.4424 | 0.79681 | 0.02456
7835.48 | 0.80502 | 0.02945
6217.2461 | 0.81296 | 0.03505
4905.291 | 0.81999 | 0.0392
3881.2737 | 0.82776 | 0.04152
3070.9827 | 0.83565 | 0.04409
2430.7778 | 0.84183 | 0.04553
1923.1537 | 0.84934 | 0.04814
1522.4358 | 0.85783 | 0.04992
1203.8446 | 0.86664 | 0.05243
952.86591 | 0.87346 | 0.05339
754.27557 | 0.88219 | 0.05594
596.71857 | 0.88861 | 0.05883
471.96338 | 0.89818 | 0.06214
373.20856 | 0.90526 | 0.06447
295.47278 | 0.91534 | 0.06756
233.87738 | 0.92382 | 0.07269
185.05922 | 0.93365 | 0.07622
146.35823 | 0.94479 | 0.08247
115.77804 | 0.95651 | 0.08827
91.6721 | 0.96857 | 0.09521
72.51701 | 0.98294 | 0.1034
57.36816 | 0.99893 | 0.1116
45.3629 | 1.01992 | 0.12143
35.93134 | 1.03953 | 0.12894
28.40909 | 1.06632 | 0.13509
22.48202 | 1.09334 | 0.13689
17.79613 | 1.11843 | 0.13349
14.06813 | 1.14582 | 0.12693
11.1448 | 1.16691 | 0.11679
8.81772 | 1.18734 | 0.1048
6.97545 | 1.20115 | 0.09598
5.5173 | 1.21157 | 0.08048
4.36941 | 1.22273 | 0.06943
3.45686 | 1.23356 | 0.06105
2.73547 | 1.2393 | 0.05948
2.16054 | 1.24111 | 0.05744
1.70952 | 1.24005 | 0.05317
1.35352 | 1.24062 | 0.04531
1.07079 | 1.24461 | 0.03785
0.84734 | 1.25513 | 0.03156
0.67072 | 1.2694 | 0.03262
0.53067 | 1.28522 | 0.04427
0.41976 | 1.29408 | 0.06711
0.33183 | 1.28783 | 0.09363
0.26261 | 1.26726 | 0.11222
0.20791 | 1.2404 | 0.11135
0.16452 | 1.22317 | 0.08764
0.13007 | 1.23142 | 0.04661
0.10309 | 1.2824 | 0.00743
0.08153 | 1.37988 | -0.00092
0.06443 | 1.49348 | 0.04516
0.05102 | 1.60429 | 0.18775
0.04042 | 1.62258 | 0.40765
0.03192 | 1.49501 | 0.62495
0.02528 | 1.22771 | 0.72557
0.01999 | 0.90103 | 0.60337