## Sheet1
20004.453 | 0.77296 | -0.01488
15829.126 | 0.7815 | 0.0002
12516.703 | 0.78786 | 0.01017
9909.4424 | 0.79728 | 0.01757
7835.48 | 0.80408 | 0.02403
6217.2461 | 0.81043 | 0.03067
4905.291 | 0.8178 | 0.03326
3881.2737 | 0.82623 | 0.0368
3070.9827 | 0.83387 | 0.04025
2430.7778 | 0.83996 | 0.04178
1923.1537 | 0.84557 | 0.04631
1522.4358 | 0.85261 | 0.04658
1203.8446 | 0.8602 | 0.04916
952.86591 | 0.86741 | 0.05256
754.27557 | 0.8767 | 0.05383
596.71857 | 0.88279 | 0.05789
471.96338 | 0.89036 | 0.05923
373.20856 | 0.89989 | 0.06146
295.47278 | 0.90876 | 0.06516
233.87738 | 0.91633 | 0.07013
185.05922 | 0.92798 | 0.0752
146.35823 | 0.93698 | 0.08011
115.77804 | 0.94849 | 0.08896
91.6721 | 0.96132 | 0.09684
72.51701 | 0.97292 | 0.10335
57.36816 | 0.99039 | 0.1131
45.3629 | 1.00868 | 0.12268
35.93134 | 1.03106 | 0.13135
28.40909 | 1.05567 | 0.13887
22.48202 | 1.08252 | 0.14216
17.79613 | 1.11039 | 0.1414
14.06813 | 1.13941 | 0.13566
11.1448 | 1.16465 | 0.12651
8.81772 | 1.18626 | 0.11276
6.97545 | 1.20483 | 0.1013
5.5173 | 1.21583 | 0.09044
4.36941 | 1.22496 | 0.07786
3.45686 | 1.23422 | 0.06606
2.73547 | 1.24277 | 0.0573
2.16054 | 1.25023 | 0.05201
1.70952 | 1.25496 | 0.05162
1.35352 | 1.25548 | 0.05166
1.07079 | 1.25456 | 0.05039
0.84734 | 1.25517 | 0.04636
0.67072 | 1.25798 | 0.0432
0.53067 | 1.26519 | 0.04075
0.41976 | 1.27636 | 0.04221
0.33183 | 1.2894 | 0.05093
0.26261 | 1.29997 | 0.06758
0.20791 | 1.30456 | 0.08933
0.16452 | 1.30161 | 0.10903
0.13007 | 1.29645 | 0.12267
0.10309 | 1.29736 | 0.12948
0.08153 | 1.30788 | 0.13522
0.06443 | 1.32802 | 0.14578
0.05102 | 1.35837 | 0.15987
0.04042 | 1.4026 | 0.18448
0.03192 | 1.45319 | 0.22947
0.02528 | 1.49497 | 0.29306
0.01999 | 1.51823 | 0.36025