## Sheet1
20004.453 | 0.77288 | -0.01295
15829.126 | 0.78155 | 0.00134
12516.703 | 0.78908 | 0.00979
9909.4424 | 0.79631 | 0.0192
7835.48 | 0.80468 | 0.02404
6217.2461 | 0.81149 | 0.0304
4905.291 | 0.81793 | 0.03351
3881.2737 | 0.82521 | 0.03777
3070.9827 | 0.83411 | 0.04103
2430.7778 | 0.83981 | 0.04259
1923.1537 | 0.84691 | 0.04382
1522.4358 | 0.85465 | 0.04567
1203.8446 | 0.86074 | 0.0478
952.86591 | 0.8683 | 0.052
754.27557 | 0.87514 | 0.05468
596.71857 | 0.88412 | 0.05575
471.96338 | 0.89287 | 0.05948
373.20856 | 0.90231 | 0.06282
295.47278 | 0.90866 | 0.06716
233.87738 | 0.91868 | 0.071
185.05922 | 0.92695 | 0.07609
146.35823 | 0.93688 | 0.08123
115.77804 | 0.9494 | 0.08847
91.6721 | 0.96043 | 0.09633
72.51701 | 0.97444 | 0.10364
57.36816 | 0.99223 | 0.11364
45.3629 | 1.01117 | 0.12328
35.93134 | 1.0324 | 0.1325
28.40909 | 1.05707 | 0.13742
22.48202 | 1.08421 | 0.14065
17.79613 | 1.11223 | 0.14122
14.06813 | 1.1412 | 0.13615
11.1448 | 1.16503 | 0.12486
8.81772 | 1.18862 | 0.11471
6.97545 | 1.20548 | 0.10382
5.5173 | 1.21648 | 0.088
4.36941 | 1.22828 | 0.07529
3.45686 | 1.23841 | 0.06638
2.73547 | 1.24549 | 0.06127
2.16054 | 1.24862 | 0.0569
1.70952 | 1.2497 | 0.05222
1.35352 | 1.25031 | 0.047
1.07079 | 1.25452 | 0.04108
0.84734 | 1.26138 | 0.03801
0.67072 | 1.26987 | 0.03832
0.53067 | 1.28027 | 0.04505
0.41976 | 1.28661 | 0.05737
0.33183 | 1.28669 | 0.07198
0.26261 | 1.28236 | 0.08355
0.20791 | 1.27854 | 0.08908
0.16452 | 1.28068 | 0.09081
0.13007 | 1.29107 | 0.09357
0.10309 | 1.30922 | 0.10024
0.08153 | 1.33583 | 0.11519
0.06443 | 1.3661 | 0.14202
0.05102 | 1.39959 | 0.18383
0.04042 | 1.42108 | 0.23716
0.03192 | 1.42923 | 0.28787
0.02528 | 1.43428 | 0.3217
0.01999 | 1.45115 | 0.34233