## Sheet1
20004.453 | 0.77025 | -0.01384
15829.126 | 0.77972 | -0.0017
12516.703 | 0.78756 | 0.01062
9909.4424 | 0.79477 | 0.01893
7835.48 | 0.803 | 0.02468
6217.2461 | 0.81027 | 0.0304
4905.291 | 0.8162 | 0.03395
3881.2737 | 0.82333 | 0.03736
3070.9827 | 0.83152 | 0.03966
2430.7778 | 0.839 | 0.04222
1923.1537 | 0.84503 | 0.04497
1522.4358 | 0.8511 | 0.04825
1203.8446 | 0.85961 | 0.04923
952.86591 | 0.86641 | 0.05284
754.27557 | 0.87405 | 0.05382
596.71857 | 0.88157 | 0.05548
471.96338 | 0.88992 | 0.05953
373.20856 | 0.90022 | 0.06302
295.47278 | 0.90686 | 0.06635
233.87738 | 0.91716 | 0.07081
185.05922 | 0.92434 | 0.07511
146.35823 | 0.9359 | 0.08152
115.77804 | 0.9466 | 0.08882
91.6721 | 0.95808 | 0.09628
72.51701 | 0.97426 | 0.10507
57.36816 | 0.98919 | 0.1143
45.3629 | 1.00791 | 0.12284
35.93134 | 1.03066 | 0.13118
28.40909 | 1.05506 | 0.13894
22.48202 | 1.08366 | 0.14324
17.79613 | 1.11177 | 0.14027
14.06813 | 1.14005 | 0.13563
11.1448 | 1.16505 | 0.12598
8.81772 | 1.18652 | 0.11491
6.97545 | 1.20333 | 0.10133
5.5173 | 1.21473 | 0.08676
4.36941 | 1.22804 | 0.07645
3.45686 | 1.2365 | 0.06918
2.73547 | 1.24096 | 0.06307
2.16054 | 1.2428 | 0.05492
1.70952 | 1.24681 | 0.04678
1.35352 | 1.25148 | 0.0416
1.07079 | 1.2591 | 0.03928
0.84734 | 1.26754 | 0.04108
0.67072 | 1.27338 | 0.0477
0.53067 | 1.27497 | 0.05757
0.41976 | 1.27131 | 0.06604
0.33183 | 1.26782 | 0.06977
0.26261 | 1.26769 | 0.06986
0.20791 | 1.27509 | 0.06939
0.16452 | 1.28882 | 0.0727
0.13007 | 1.31008 | 0.08251
0.10309 | 1.33495 | 0.10392
0.08153 | 1.35728 | 0.13778
0.06443 | 1.37299 | 0.17863
0.05102 | 1.37541 | 0.21999
0.04042 | 1.37523 | 0.24973
0.03192 | 1.38545 | 0.26727
0.02528 | 1.41102 | 0.2816
0.01999 | 1.45295 | 0.29653