## Sheet1
20004.453 | 0.76367 | -0.01329
15829.126 | 0.76971 | 0.00107
12516.703 | 0.778 | 0.00949
9909.4424 | 0.78713 | 0.01719
7835.48 | 0.79236 | 0.02384
6217.2461 | 0.79938 | 0.02924
4905.291 | 0.8066 | 0.03302
3881.2737 | 0.81426 | 0.0368
3070.9827 | 0.8225 | 0.04012
2430.7778 | 0.8277 | 0.04087
1923.1537 | 0.83451 | 0.04537
1522.4358 | 0.84239 | 0.04717
1203.8446 | 0.84828 | 0.04839
952.86591 | 0.85537 | 0.05074
754.27557 | 0.86513 | 0.05187
596.71857 | 0.87147 | 0.0575
471.96338 | 0.88033 | 0.05875
373.20856 | 0.88841 | 0.06397
295.47278 | 0.8971 | 0.06623
233.87738 | 0.90647 | 0.07166
185.05922 | 0.91526 | 0.0748
146.35823 | 0.9274 | 0.08159
115.77804 | 0.93688 | 0.08899
91.6721 | 0.94995 | 0.09569
72.51701 | 0.96228 | 0.10382
57.36816 | 0.97935 | 0.11326
45.3629 | 0.99784 | 0.12134
35.93134 | 1.02061 | 0.13099
28.40909 | 1.0452 | 0.13716
22.48202 | 1.07356 | 0.14114
17.79613 | 1.10038 | 0.13954
14.06813 | 1.12908 | 0.134
11.1448 | 1.15291 | 0.1235
8.81772 | 1.17453 | 0.11308
6.97545 | 1.19015 | 0.09916
5.5173 | 1.20396 | 0.08658
4.36941 | 1.21595 | 0.07486
3.45686 | 1.22377 | 0.06833
2.73547 | 1.22756 | 0.0615
2.16054 | 1.23059 | 0.05385
1.70952 | 1.23386 | 0.04741
1.35352 | 1.23907 | 0.04101
1.07079 | 1.24623 | 0.03866
0.84734 | 1.25502 | 0.04063
0.67072 | 1.26127 | 0.0466
0.53067 | 1.26265 | 0.05707
0.41976 | 1.26031 | 0.06637
0.33183 | 1.25595 | 0.07067
0.26261 | 1.25563 | 0.07053
0.20791 | 1.26192 | 0.07033
0.16452 | 1.27557 | 0.07343
0.13007 | 1.29585 | 0.0826
0.10309 | 1.32101 | 0.10219
0.08153 | 1.34406 | 0.13535
0.06443 | 1.36129 | 0.17604
0.05102 | 1.36533 | 0.21856
0.04042 | 1.36514 | 0.24989
0.03192 | 1.37422 | 0.26855
0.02528 | 1.39876 | 0.28342
0.01999 | 1.43897 | 0.2981