## Sheet1
20004.453 | 0.77439 | -0.01278
15829.126 | 0.78211 | 0.00052
12516.703 | 0.78999 | 0.00955
9909.4424 | 0.79706 | 0.01822
7835.48 | 0.80398 | 0.02442
6217.2461 | 0.81029 | 0.02918
4905.291 | 0.81627 | 0.03397
3881.2737 | 0.82467 | 0.03864
3070.9827 | 0.83234 | 0.04036
2430.7778 | 0.83909 | 0.04326
1923.1537 | 0.84608 | 0.04511
1522.4358 | 0.85221 | 0.0472
1203.8446 | 0.85983 | 0.04996
952.86591 | 0.86688 | 0.05273
754.27557 | 0.87508 | 0.05517
596.71857 | 0.88244 | 0.05726
471.96338 | 0.89054 | 0.05981
373.20856 | 0.89874 | 0.06421
295.47278 | 0.90771 | 0.06732
233.87738 | 0.91589 | 0.07166
185.05922 | 0.92689 | 0.07682
146.35823 | 0.9368 | 0.08278
115.77804 | 0.94815 | 0.08854
91.6721 | 0.95952 | 0.09752
72.51701 | 0.97424 | 0.1042
57.36816 | 0.99013 | 0.11324
45.3629 | 1.0086 | 0.12282
35.93134 | 1.03067 | 0.13204
28.40909 | 1.05498 | 0.13952
22.48202 | 1.08309 | 0.14293
17.79613 | 1.11147 | 0.14258
14.06813 | 1.14024 | 0.13652
11.1448 | 1.16671 | 0.12611
8.81772 | 1.18902 | 0.11525
6.97545 | 1.20642 | 0.10234
5.5173 | 1.22004 | 0.08914
4.36941 | 1.22964 | 0.07842
3.45686 | 1.23734 | 0.06722
2.73547 | 1.24397 | 0.0598
2.16054 | 1.24934 | 0.05375
1.70952 | 1.25409 | 0.04895
1.35352 | 1.2571 | 0.04594
1.07079 | 1.26059 | 0.04461
0.84734 | 1.26447 | 0.0444
0.67072 | 1.26768 | 0.04658
0.53067 | 1.27027 | 0.04881
0.41976 | 1.27388 | 0.05249
0.33183 | 1.27925 | 0.05806
0.26261 | 1.2842 | 0.06613
0.20791 | 1.2896 | 0.07502
0.16452 | 1.2973 | 0.08563
0.13007 | 1.30845 | 0.09931
0.10309 | 1.32063 | 0.11901
0.08153 | 1.3316 | 0.14191
0.06443 | 1.34406 | 0.16804
0.05102 | 1.35895 | 0.18878
0.04042 | 1.3835 | 0.21408
0.03192 | 1.41187 | 0.24479
0.02528 | 1.44244 | 0.27689
0.01999 | 1.48203 | 0.30725