## Sheet1
20004.453 | 0.76925 | -0.01417
15829.126 | 0.77837 | -0.00065
12516.703 | 0.78636 | 0.00985
9909.4424 | 0.79217 | 0.01875
7835.48 | 0.79938 | 0.02367
6217.2461 | 0.80829 | 0.02913
4905.291 | 0.81462 | 0.03409
3881.2737 | 0.82075 | 0.03724
3070.9827 | 0.82911 | 0.04036
2430.7778 | 0.83493 | 0.04238
1923.1537 | 0.84276 | 0.04426
1522.4358 | 0.84859 | 0.04803
1203.8446 | 0.85695 | 0.04951
952.86591 | 0.86358 | 0.05105
754.27557 | 0.87244 | 0.05296
596.71857 | 0.87957 | 0.057
471.96338 | 0.88831 | 0.06023
373.20856 | 0.89662 | 0.06346
295.47278 | 0.90445 | 0.06756
233.87738 | 0.91313 | 0.07128
185.05922 | 0.92307 | 0.0772
146.35823 | 0.93334 | 0.08086
115.77804 | 0.94425 | 0.08934
91.6721 | 0.95592 | 0.09646
72.51701 | 0.97072 | 0.10405
57.36816 | 0.98537 | 0.1131
45.3629 | 1.00356 | 0.12234
35.93134 | 1.0263 | 0.13119
28.40909 | 1.04956 | 0.13868
22.48202 | 1.07981 | 0.14181
17.79613 | 1.1074 | 0.14086
14.06813 | 1.13619 | 0.13454
11.1448 | 1.16266 | 0.12644
8.81772 | 1.18294 | 0.11469
6.97545 | 1.20187 | 0.10224
5.5173 | 1.21406 | 0.08867
4.36941 | 1.22482 | 0.0775
3.45686 | 1.23266 | 0.06863
2.73547 | 1.2388 | 0.05966
2.16054 | 1.24395 | 0.05268
1.70952 | 1.24839 | 0.04923
1.35352 | 1.25124 | 0.04624
1.07079 | 1.25504 | 0.04386
0.84734 | 1.2583 | 0.04371
0.67072 | 1.26198 | 0.04618
0.53067 | 1.26477 | 0.04947
0.41976 | 1.26825 | 0.05257
0.33183 | 1.27321 | 0.0581
0.26261 | 1.27864 | 0.06571
0.20791 | 1.28407 | 0.07552
0.16452 | 1.29057 | 0.08601
0.13007 | 1.30105 | 0.09861
0.10309 | 1.31435 | 0.1165
0.08153 | 1.32845 | 0.1404
0.06443 | 1.34211 | 0.16769
0.05102 | 1.35419 | 0.1913
0.04042 | 1.37519 | 0.21546
0.03192 | 1.40427 | 0.24439
0.02528 | 1.43634 | 0.27804
0.01999 | 1.47292 | 0.31045