## Sheet1
20004.453 | 0.76347 | -0.01282
15829.126 | 0.77167 | -0.00023
12516.703 | 0.77908 | 0.00973
9909.4424 | 0.7866 | 0.01843
7835.48 | 0.79317 | 0.02359
6217.2461 | 0.80134 | 0.0293
4905.291 | 0.80725 | 0.03294
3881.2737 | 0.81396 | 0.03826
3070.9827 | 0.82035 | 0.03899
2430.7778 | 0.82746 | 0.04283
1923.1537 | 0.83639 | 0.04501
1522.4358 | 0.84344 | 0.04717
1203.8446 | 0.85 | 0.04987
952.86591 | 0.85763 | 0.05239
754.27557 | 0.86451 | 0.0547
596.71857 | 0.87198 | 0.05748
471.96338 | 0.8805 | 0.06041
373.20856 | 0.88802 | 0.06417
295.47278 | 0.89675 | 0.06668
233.87738 | 0.9062 | 0.07085
185.05922 | 0.91556 | 0.07682
146.35823 | 0.92629 | 0.08135
115.77804 | 0.93633 | 0.08802
91.6721 | 0.94978 | 0.09542
72.51701 | 0.96174 | 0.10497
57.36816 | 0.97846 | 0.11505
45.3629 | 0.99724 | 0.12233
35.93134 | 1.01915 | 0.13049
28.40909 | 1.04308 | 0.13789
22.48202 | 1.07315 | 0.1417
17.79613 | 1.10204 | 0.1413
14.06813 | 1.13091 | 0.13483
11.1448 | 1.15218 | 0.12651
8.81772 | 1.17555 | 0.11405
6.97545 | 1.19439 | 0.10128
5.5173 | 1.20707 | 0.0888
4.36941 | 1.2174 | 0.07743
3.45686 | 1.22504 | 0.06808
2.73547 | 1.23129 | 0.05949
2.16054 | 1.23575 | 0.05237
1.70952 | 1.24102 | 0.04849
1.35352 | 1.24378 | 0.04497
1.07079 | 1.24717 | 0.04429
0.84734 | 1.251 | 0.04407
0.67072 | 1.25512 | 0.04607
0.53067 | 1.25761 | 0.04953
0.41976 | 1.26115 | 0.05279
0.33183 | 1.26528 | 0.05824
0.26261 | 1.27074 | 0.06553
0.20791 | 1.27698 | 0.07478
0.16452 | 1.28331 | 0.08645
0.13007 | 1.29244 | 0.09891
0.10309 | 1.30574 | 0.11479
0.08153 | 1.32123 | 0.13747
0.06443 | 1.33736 | 0.16535
0.05102 | 1.34936 | 0.19278
0.04042 | 1.36706 | 0.21762
0.03192 | 1.39505 | 0.24558
0.02528 | 1.42766 | 0.27803
0.01999 | 1.46367 | 0.31253