## Sheet1
20004.453 | 0.76276 | -0.01372
15829.126 | 0.76844 | -0.001
12516.703 | 0.77854 | 0.00949
9909.4424 | 0.78608 | 0.01761
7835.48 | 0.79154 | 0.0239
6217.2461 | 0.7983 | 0.03026
4905.291 | 0.80719 | 0.03329
3881.2737 | 0.81314 | 0.03643
3070.9827 | 0.82095 | 0.03968
2430.7778 | 0.82617 | 0.04296
1923.1537 | 0.83473 | 0.04527
1522.4358 | 0.84121 | 0.04619
1203.8446 | 0.84744 | 0.04969
952.86591 | 0.85571 | 0.05146
754.27557 | 0.86423 | 0.05346
596.71857 | 0.87179 | 0.05451
471.96338 | 0.87996 | 0.05955
373.20856 | 0.88616 | 0.06374
295.47278 | 0.89624 | 0.06724
233.87738 | 0.90556 | 0.0715
185.05922 | 0.91397 | 0.07687
146.35823 | 0.92412 | 0.08199
115.77804 | 0.93601 | 0.0882
91.6721 | 0.94872 | 0.09625
72.51701 | 0.96264 | 0.10509
57.36816 | 0.97747 | 0.11282
45.3629 | 0.99535 | 0.12369
35.93134 | 1.01849 | 0.13146
28.40909 | 1.04294 | 0.1386
22.48202 | 1.07239 | 0.14225
17.79613 | 1.10044 | 0.14207
14.06813 | 1.13002 | 0.13436
11.1448 | 1.15245 | 0.12655
8.81772 | 1.17434 | 0.11382
6.97545 | 1.19197 | 0.10003
5.5173 | 1.20548 | 0.08914
4.36941 | 1.21575 | 0.07656
3.45686 | 1.22446 | 0.06634
2.73547 | 1.22999 | 0.05912
2.16054 | 1.23507 | 0.05206
1.70952 | 1.24003 | 0.04746
1.35352 | 1.24325 | 0.04552
1.07079 | 1.24637 | 0.04346
0.84734 | 1.25012 | 0.04387
0.67072 | 1.25324 | 0.04525
0.53067 | 1.25733 | 0.04859
0.41976 | 1.26036 | 0.05368
0.33183 | 1.26417 | 0.05929
0.26261 | 1.26931 | 0.06576
0.20791 | 1.27492 | 0.07464
0.16452 | 1.28312 | 0.08662
0.13007 | 1.29052 | 0.10055
0.10309 | 1.30128 | 0.1155
0.08153 | 1.31694 | 0.13341
0.06443 | 1.33646 | 0.15842
0.05102 | 1.35628 | 0.19019
0.04042 | 1.3732 | 0.223
0.03192 | 1.39395 | 0.25201
0.02528 | 1.42448 | 0.28144
0.01999 | 1.4632 | 0.31619