## Sheet1
20004.453 | 0.79591 | 0.00021
15829.126 | 0.80692 | 0.01463
12516.703 | 0.81787 | 0.02638
9909.4424 | 0.82833 | 0.03232
7835.48 | 0.83671 | 0.03649
6217.2461 | 0.84497 | 0.04094
4905.291 | 0.85464 | 0.04447
3881.2737 | 0.86259 | 0.04706
3070.9827 | 0.87106 | 0.04935
2430.7778 | 0.8776 | 0.05182
1923.1537 | 0.88642 | 0.05425
1522.4358 | 0.89435 | 0.05444
1203.8446 | 0.90369 | 0.05694
952.86591 | 0.91219 | 0.06004
754.27557 | 0.91971 | 0.0619
596.71857 | 0.92821 | 0.0634
471.96338 | 0.93726 | 0.06822
373.20856 | 0.94841 | 0.06962
295.47278 | 0.95734 | 0.07316
233.87738 | 0.96869 | 0.07795
185.05922 | 0.97903 | 0.08207
146.35823 | 0.98729 | 0.08725
115.77804 | 1.00015 | 0.09393
91.6721 | 1.01205 | 0.10066
72.51701 | 1.02692 | 0.10853
57.36816 | 1.04015 | 0.11759
45.3629 | 1.05378 | 0.12895
35.93134 | 1.07184 | 0.14226
28.40909 | 1.09083 | 0.15695
22.48202 | 1.11405 | 0.17634
17.79613 | 1.14327 | 0.19365
14.06813 | 1.17623 | 0.21161
11.1448 | 1.21638 | 0.22767
8.81772 | 1.26219 | 0.23828
6.97545 | 1.31077 | 0.23729
5.5173 | 1.35682 | 0.23927
4.36941 | 1.40364 | 0.22415
3.45686 | 1.44675 | 0.21246
2.73547 | 1.47984 | 0.19126
2.16054 | 1.50846 | 0.16945
1.70952 | 1.53194 | 0.15107
1.35352 | 1.54853 | 0.13447
1.07079 | 1.56075 | 0.11938
0.84734 | 1.57075 | 0.10731
0.67072 | 1.58003 | 0.09993
0.53067 | 1.58846 | 0.0957
0.41976 | 1.59494 | 0.09464
0.33183 | 1.60181 | 0.09525
0.26261 | 1.6112 | 0.09959
0.20791 | 1.62234 | 0.10862
0.16452 | 1.63223 | 0.1229
0.13007 | 1.64104 | 0.13842
0.10309 | 1.65221 | 0.15433
0.08153 | 1.67075 | 0.1726
0.06443 | 1.69254 | 0.19727
0.05102 | 1.71675 | 0.22661
0.04042 | 1.74367 | 0.25452
0.03192 | 1.78444 | 0.28372
0.02528 | 1.83745 | 0.32363
0.01999 | 1.89201 | 0.3777