## Sheet1
20004.453 | 0.79606 | 0.003
15829.126 | 0.80584 | 0.01419
12516.703 | 0.81728 | 0.02433
9909.4424 | 0.82746 | 0.03208
7835.48 | 0.83697 | 0.0361
6217.2461 | 0.84559 | 0.04116
4905.291 | 0.8538 | 0.04513
3881.2737 | 0.86223 | 0.04674
3070.9827 | 0.86956 | 0.05068
2430.7778 | 0.87867 | 0.05155
1923.1537 | 0.88681 | 0.05381
1522.4358 | 0.89455 | 0.05635
1203.8446 | 0.90249 | 0.05686
952.86591 | 0.91068 | 0.0599
754.27557 | 0.91921 | 0.06318
596.71857 | 0.92933 | 0.06417
471.96338 | 0.93768 | 0.06701
373.20856 | 0.94792 | 0.06894
295.47278 | 0.95754 | 0.07428
233.87738 | 0.96816 | 0.07688
185.05922 | 0.97867 | 0.08226
146.35823 | 0.98824 | 0.08682
115.77804 | 1.00081 | 0.09415
91.6721 | 1.01333 | 0.09973
72.51701 | 1.02755 | 0.10858
57.36816 | 1.03975 | 0.11776
45.3629 | 1.05466 | 0.12816
35.93134 | 1.07318 | 0.14166
28.40909 | 1.09104 | 0.15727
22.48202 | 1.11481 | 0.17482
17.79613 | 1.14236 | 0.19385
14.06813 | 1.17557 | 0.21143
11.1448 | 1.2159 | 0.22605
8.81772 | 1.26097 | 0.23739
6.97545 | 1.31164 | 0.2355
5.5173 | 1.35532 | 0.23504
4.36941 | 1.40529 | 0.22423
3.45686 | 1.44483 | 0.21138
2.73547 | 1.47909 | 0.19121
2.16054 | 1.50897 | 0.16899
1.70952 | 1.53176 | 0.1502
1.35352 | 1.54727 | 0.13379
1.07079 | 1.56048 | 0.11869
0.84734 | 1.57103 | 0.10788
0.67072 | 1.57986 | 0.09943
0.53067 | 1.58706 | 0.09566
0.41976 | 1.59445 | 0.09396
0.33183 | 1.60216 | 0.09478
0.26261 | 1.61169 | 0.09966
0.20791 | 1.62155 | 0.10953
0.16452 | 1.62984 | 0.12321
0.13007 | 1.63862 | 0.13735
0.10309 | 1.65166 | 0.15212
0.08153 | 1.67064 | 0.17204
0.06443 | 1.69221 | 0.19775
0.05102 | 1.71415 | 0.2254
0.04042 | 1.74377 | 0.25221
0.03192 | 1.78887 | 0.28362
0.02528 | 1.83947 | 0.32894
0.01999 | 1.88652 | 0.38514