## Sheet1
20004.453 | 0.79601 | 0.00257
15829.126 | 0.80674 | 0.01395
12516.703 | 0.81811 | 0.02479
9909.4424 | 0.82672 | 0.03063
7835.48 | 0.83537 | 0.03723
6217.2461 | 0.8442 | 0.04195
4905.291 | 0.85434 | 0.04486
3881.2737 | 0.86337 | 0.04653
3070.9827 | 0.87205 | 0.04986
2430.7778 | 0.87899 | 0.05141
1923.1537 | 0.88705 | 0.05362
1522.4358 | 0.89582 | 0.05643
1203.8446 | 0.90324 | 0.0574
952.86591 | 0.91249 | 0.05875
754.27557 | 0.92158 | 0.06096
596.71857 | 0.92929 | 0.06449
471.96338 | 0.93806 | 0.06798
373.20856 | 0.94852 | 0.06918
295.47278 | 0.95753 | 0.07521
233.87738 | 0.96777 | 0.07735
185.05922 | 0.97776 | 0.08203
146.35823 | 0.98793 | 0.08663
115.77804 | 1.00001 | 0.09296
91.6721 | 1.01398 | 0.0997
72.51701 | 1.02643 | 0.10845
57.36816 | 1.04094 | 0.1172
45.3629 | 1.05559 | 0.12923
35.93134 | 1.07228 | 0.14279
28.40909 | 1.09157 | 0.15793
22.48202 | 1.1154 | 0.17412
17.79613 | 1.14165 | 0.19255
14.06813 | 1.1769 | 0.20891
11.1448 | 1.21749 | 0.22491
8.81772 | 1.26129 | 0.23452
6.97545 | 1.30942 | 0.24107
5.5173 | 1.35852 | 0.23143
4.36941 | 1.40191 | 0.22783
3.45686 | 1.44355 | 0.20714
2.73547 | 1.47964 | 0.18944
2.16054 | 1.50754 | 0.17009
1.70952 | 1.52768 | 0.1504
1.35352 | 1.54537 | 0.13217
1.07079 | 1.55952 | 0.11783
0.84734 | 1.56936 | 0.10699
0.67072 | 1.57786 | 0.10012
0.53067 | 1.58517 | 0.09444
0.41976 | 1.59402 | 0.09302
0.33183 | 1.60261 | 0.09586
0.26261 | 1.60952 | 0.10274
0.20791 | 1.61585 | 0.11004
0.16452 | 1.6254 | 0.11931
0.13007 | 1.63896 | 0.13288
0.10309 | 1.65329 | 0.15201
0.08153 | 1.66798 | 0.17322
0.06443 | 1.68877 | 0.19706
0.05102 | 1.71879 | 0.22083
0.04042 | 1.75638 | 0.25692
0.03192 | 1.79184 | 0.30291
0.02528 | 1.82293 | 0.34636
0.01999 | 1.8603 | 0.38064