## Sheet1
20004.453 | 0.78488 | 0.00234
15829.126 | 0.79568 | 0.01498
12516.703 | 0.80693 | 0.0227
9909.4424 | 0.81629 | 0.03013
7835.48 | 0.82565 | 0.03616
6217.2461 | 0.83387 | 0.04072
4905.291 | 0.84336 | 0.0445
3881.2737 | 0.85164 | 0.04697
3070.9827 | 0.85913 | 0.05002
2430.7778 | 0.86829 | 0.05166
1923.1537 | 0.87665 | 0.05314
1522.4358 | 0.88349 | 0.05418
1203.8446 | 0.8917 | 0.05699
952.86591 | 0.90111 | 0.05887
754.27557 | 0.90906 | 0.06197
596.71857 | 0.91753 | 0.06527
471.96338 | 0.92809 | 0.0666
373.20856 | 0.93676 | 0.07038
295.47278 | 0.94567 | 0.07493
233.87738 | 0.95644 | 0.079
185.05922 | 0.96841 | 0.08213
146.35823 | 0.97912 | 0.08765
115.77804 | 0.98951 | 0.09374
91.6721 | 1.00159 | 0.10026
72.51701 | 1.01444 | 0.10889
57.36816 | 1.02782 | 0.11739
45.3629 | 1.04234 | 0.12958
35.93134 | 1.06071 | 0.14277
28.40909 | 1.08038 | 0.1583
22.48202 | 1.10309 | 0.17665
17.79613 | 1.13126 | 0.19262
14.06813 | 1.16673 | 0.21104
11.1448 | 1.20878 | 0.22705
8.81772 | 1.25157 | 0.23524
6.97545 | 1.29741 | 0.24008
5.5173 | 1.34963 | 0.23612
4.36941 | 1.38906 | 0.22379
3.45686 | 1.43272 | 0.20674
2.73547 | 1.46801 | 0.18912
2.16054 | 1.49402 | 0.16797
1.70952 | 1.51676 | 0.14735
1.35352 | 1.53401 | 0.13168
1.07079 | 1.54711 | 0.1182
0.84734 | 1.5562 | 0.10791
0.67072 | 1.56486 | 0.09962
0.53067 | 1.57312 | 0.09436
0.41976 | 1.58045 | 0.09352
0.33183 | 1.58748 | 0.09573
0.26261 | 1.59461 | 0.09971
0.20791 | 1.6046 | 0.10621
0.16452 | 1.6173 | 0.11843
0.13007 | 1.62952 | 0.13677
0.10309 | 1.64011 | 0.15668
0.08153 | 1.65403 | 0.17593
0.06443 | 1.67322 | 0.19846
0.05102 | 1.7014 | 0.22352
0.04042 | 1.72953 | 0.25629
0.03192 | 1.76184 | 0.28823
0.02528 | 1.80687 | 0.31882
0.01999 | 1.86764 | 0.36006