## Sheet1
20004.453 | 0.43562 | -0.03424
15829.126 | 0.44221 | -0.01487
12516.703 | 0.44973 | 0.001
9909.4424 | 0.4587 | 0.01406
7835.48 | 0.46602 | 0.0245
6217.2461 | 0.47469 | 0.03267
4905.291 | 0.48084 | 0.04175
3881.2737 | 0.48975 | 0.04955
3070.9827 | 0.50023 | 0.05514
2430.7778 | 0.51241 | 0.05961
1923.1537 | 0.52075 | 0.06603
1522.4358 | 0.52925 | 0.07455
1203.8446 | 0.54269 | 0.07765
952.86591 | 0.55436 | 0.0861
754.27557 | 0.56747 | 0.09131
596.71857 | 0.58095 | 0.09685
471.96338 | 0.59515 | 0.10377
373.20856 | 0.61048 | 0.10988
295.47278 | 0.62645 | 0.11661
233.87738 | 0.64426 | 0.12532
185.05922 | 0.66296 | 0.13267
146.35823 | 0.68262 | 0.14171
115.77804 | 0.7043 | 0.15014
91.6721 | 0.72551 | 0.15675
72.51701 | 0.7472 | 0.16539
57.36816 | 0.76957 | 0.17434
45.3629 | 0.79387 | 0.18662
35.93134 | 0.81706 | 0.19893
28.40909 | 0.84329 | 0.2144
22.48202 | 0.87128 | 0.2351
17.79613 | 0.90638 | 0.2572
14.06813 | 0.94518 | 0.28231
11.1448 | 0.99007 | 0.30888
8.81772 | 1.05034 | 0.33205
6.97545 | 1.11566 | 0.34221
5.5173 | 1.18122 | 0.35828
4.36941 | 1.25499 | 0.34537
3.45686 | 1.3288 | 0.33714
2.73547 | 1.38711 | 0.31224
2.16054 | 1.44192 | 0.27873
1.70952 | 1.4855 | 0.24686
1.35352 | 1.51636 | 0.21586
1.07079 | 1.54011 | 0.1875
0.84734 | 1.55826 | 0.16304
0.67072 | 1.5712 | 0.14409
0.53067 | 1.58213 | 0.13047
0.41976 | 1.59118 | 0.1207
0.33183 | 1.59828 | 0.11512
0.26261 | 1.60689 | 0.11463
0.20791 | 1.61632 | 0.11965
0.16452 | 1.62499 | 0.13101
0.13007 | 1.63161 | 0.14572
0.10309 | 1.64045 | 0.16237
0.08153 | 1.65522 | 0.18249
0.06443 | 1.67501 | 0.2119
0.05102 | 1.697 | 0.25044
0.04042 | 1.72087 | 0.29023
0.03192 | 1.75823 | 0.33113
0.02528 | 1.81133 | 0.3818
0.01999 | 1.87111 | 0.44951