## Sheet1
20004.453 | 0.42986 | -0.03255
15829.126 | 0.43624 | -0.01434
12516.703 | 0.44434 | 0.00227
9909.4424 | 0.45232 | 0.01435
7835.48 | 0.46039 | 0.02482
6217.2461 | 0.46919 | 0.03352
4905.291 | 0.47796 | 0.04246
3881.2737 | 0.48545 | 0.04778
3070.9827 | 0.49435 | 0.05618
2430.7778 | 0.50544 | 0.06184
1923.1537 | 0.51582 | 0.06854
1522.4358 | 0.52565 | 0.07478
1203.8446 | 0.5389 | 0.07999
952.86591 | 0.54996 | 0.08672
754.27557 | 0.56359 | 0.09229
596.71857 | 0.57691 | 0.09902
471.96338 | 0.59169 | 0.10624
373.20856 | 0.6087 | 0.11258
295.47278 | 0.62477 | 0.11992
233.87738 | 0.64347 | 0.12779
185.05922 | 0.66209 | 0.1344
146.35823 | 0.68227 | 0.14347
115.77804 | 0.70196 | 0.15245
91.6721 | 0.72416 | 0.16223
72.51701 | 0.74741 | 0.16844
57.36816 | 0.77183 | 0.17569
45.3629 | 0.79405 | 0.18434
35.93134 | 0.82204 | 0.20392
28.40909 | 0.8431 | 0.21548
22.48202 | 0.87251 | 0.23728
17.79613 | 0.91456 | 0.26234
14.06813 | 0.95669 | 0.27039
11.1448 | 0.99921 | 0.30736
8.81772 | 1.05559 | 0.30454
6.97545 | 1.14002 | 0.31291
5.5173 | 1.19419 | 0.34304
4.36941 | 1.23659 | 0.32349
3.45686 | 1.28743 | 0.28054
2.73547 | 1.35689 | 0.22803
2.16054 | 1.43651 | 0.20064
1.70952 | 1.49168 | 0.20811
1.35352 | 1.50199 | 0.2275
1.07079 | 1.46886 | 0.23105
0.84734 | 1.41761 | 0.19583
0.67072 | 1.38211 | 0.1303
0.53067 | 1.38858 | 0.03173
0.41976 | 1.45836 | -0.04825
0.33183 | 1.57221 | -0.06568
0.26261 | 1.67992 | 0.00244
0.20791 | 1.72533 | 0.13765
0.16452 | 1.67036 | 0.28409
0.13007 | 1.53216 | 0.37087
0.10309 | 1.37304 | 0.35381
0.08153 | 1.26744 | 0.24339
0.06443 | 1.25455 | 0.11535
0.05102 | 1.3422 | -0.02965
0.04042 | 1.53739 | -0.11094
0.03192 | 1.81565 | -0.0709
0.02528 | 2.10563 | 0.15474
0.01999 | 2.27966 | 0.58861