## Sheet1
20004.453 | 0.4189 | -0.0354
15829.126 | 0.42721 | -0.01682
12516.703 | 0.43389 | -0.00199
9909.4424 | 0.44066 | 0.011
7835.48 | 0.44878 | 0.02107
6217.2461 | 0.4557 | 0.03141
4905.291 | 0.46363 | 0.03902
3881.2737 | 0.47126 | 0.04568
3070.9827 | 0.48188 | 0.05383
2430.7778 | 0.49242 | 0.05956
1923.1537 | 0.50197 | 0.06469
1522.4358 | 0.51094 | 0.07162
1203.8446 | 0.52245 | 0.07706
952.86591 | 0.5357 | 0.08251
754.27557 | 0.54651 | 0.08841
596.71857 | 0.5624 | 0.09492
471.96338 | 0.57414 | 0.10102
373.20856 | 0.59091 | 0.10773
295.47278 | 0.60647 | 0.11373
233.87738 | 0.62305 | 0.12202
185.05922 | 0.64073 | 0.12798
146.35823 | 0.6604 | 0.13534
115.77804 | 0.67884 | 0.14298
91.6721 | 0.70028 | 0.15219
72.51701 | 0.72192 | 0.16112
57.36816 | 0.7445 | 0.17071
45.3629 | 0.76853 | 0.18169
35.93134 | 0.79432 | 0.19495
28.40909 | 0.82306 | 0.21
22.48202 | 0.85868 | 0.22593
17.79613 | 0.8964 | 0.24284
14.06813 | 0.94314 | 0.25488
11.1448 | 0.99256 | 0.26141
8.81772 | 1.04516 | 0.26017
6.97545 | 1.0986 | 0.25723
5.5173 | 1.14213 | 0.23697
4.36941 | 1.18181 | 0.2193
3.45686 | 1.21799 | 0.19293
2.73547 | 1.25224 | 0.17296
2.16054 | 1.2742 | 0.15883
1.70952 | 1.28571 | 0.14578
1.35352 | 1.29209 | 0.13016
1.07079 | 1.29761 | 0.11221
0.84734 | 1.30687 | 0.0941
0.67072 | 1.32094 | 0.07913
0.53067 | 1.34529 | 0.0705
0.41976 | 1.37307 | 0.07933
0.33183 | 1.39187 | 0.10642
0.26261 | 1.3912 | 0.14372
0.20791 | 1.36647 | 0.17454
0.16452 | 1.32295 | 0.18156
0.13007 | 1.28496 | 0.15449
0.10309 | 1.27853 | 0.09674
0.08153 | 1.32928 | 0.02873
0.06443 | 1.4354 | -0.01032
0.05102 | 1.62524 | 0.02319
0.04042 | 1.81591 | 0.19566
0.03192 | 1.91191 | 0.51259
0.02528 | 1.80772 | 0.89876
0.01999 | 1.44042 | 1.21043