## Sheet1
20004.453 | 0.41908 | -0.03632
15829.126 | 0.42572 | -0.0179
12516.703 | 0.43247 | -0.00229
9909.4424 | 0.43868 | 0.00944
7835.48 | 0.4473 | 0.02172
6217.2461 | 0.45476 | 0.03015
4905.291 | 0.4632 | 0.03796
3881.2737 | 0.47168 | 0.04658
3070.9827 | 0.48103 | 0.05249
2430.7778 | 0.49036 | 0.05853
1923.1537 | 0.50003 | 0.06653
1522.4358 | 0.5105 | 0.07074
1203.8446 | 0.52081 | 0.07602
952.86591 | 0.53278 | 0.08231
754.27557 | 0.54519 | 0.08742
596.71857 | 0.55931 | 0.09404
471.96338 | 0.57364 | 0.09992
373.20856 | 0.58754 | 0.10611
295.47278 | 0.60501 | 0.11352
233.87738 | 0.62219 | 0.1202
185.05922 | 0.63705 | 0.12679
146.35823 | 0.65801 | 0.13282
115.77804 | 0.6774 | 0.14194
91.6721 | 0.69772 | 0.15038
72.51701 | 0.71828 | 0.1575
57.36816 | 0.74215 | 0.16828
45.3629 | 0.76404 | 0.17925
35.93134 | 0.78989 | 0.19362
28.40909 | 0.81868 | 0.20813
22.48202 | 0.85244 | 0.223
17.79613 | 0.89027 | 0.24125
14.06813 | 0.93756 | 0.25233
11.1448 | 0.98545 | 0.25874
8.81772 | 1.0381 | 0.25893
6.97545 | 1.09088 | 0.2547
5.5173 | 1.13301 | 0.23618
4.36941 | 1.17294 | 0.21748
3.45686 | 1.20968 | 0.1908
2.73547 | 1.24297 | 0.17117
2.16054 | 1.26475 | 0.15785
1.70952 | 1.27629 | 0.14431
1.35352 | 1.282 | 0.12797
1.07079 | 1.28815 | 0.11127
0.84734 | 1.29675 | 0.09247
0.67072 | 1.31172 | 0.07784
0.53067 | 1.33543 | 0.07028
0.41976 | 1.36235 | 0.079
0.33183 | 1.38245 | 0.1047
0.26261 | 1.38198 | 0.14246
0.20791 | 1.35748 | 0.17444
0.16452 | 1.31376 | 0.18215
0.13007 | 1.2751 | 0.15579
0.10309 | 1.26759 | 0.09786
0.08153 | 1.31727 | 0.02885
0.06443 | 1.42337 | -0.01041
0.05102 | 1.61426 | 0.02046
0.04042 | 1.80783 | 0.19191
0.03192 | 1.90849 | 0.51004
0.02528 | 1.80691 | 0.89905
0.01999 | 1.44 | 1.21659