## Sheet1
20004.453 | 0.4207 | -0.03657
15829.126 | 0.42748 | -0.01814
12516.703 | 0.43458 | -0.00197
9909.4424 | 0.44166 | 0.01054
7835.48 | 0.44779 | 0.02238
6217.2461 | 0.45751 | 0.03174
4905.291 | 0.46408 | 0.04044
3881.2737 | 0.47511 | 0.04609
3070.9827 | 0.48199 | 0.05274
2430.7778 | 0.4906 | 0.05846
1923.1537 | 0.50217 | 0.06594
1522.4358 | 0.51347 | 0.07166
1203.8446 | 0.52397 | 0.07659
952.86591 | 0.53453 | 0.08257
754.27557 | 0.54743 | 0.08921
596.71857 | 0.56165 | 0.09404
471.96338 | 0.57691 | 0.09991
373.20856 | 0.59117 | 0.1069
295.47278 | 0.60761 | 0.11399
233.87738 | 0.62564 | 0.12179
185.05922 | 0.64288 | 0.12914
146.35823 | 0.66185 | 0.13616
115.77804 | 0.68016 | 0.14427
91.6721 | 0.70057 | 0.15189
72.51701 | 0.7233 | 0.15925
57.36816 | 0.74578 | 0.16917
45.3629 | 0.7707 | 0.18282
35.93134 | 0.79607 | 0.19598
28.40909 | 0.82461 | 0.20979
22.48202 | 0.85852 | 0.22501
17.79613 | 0.89782 | 0.24178
14.06813 | 0.94558 | 0.25309
11.1448 | 0.99229 | 0.26068
8.81772 | 1.0468 | 0.25903
6.97545 | 1.09972 | 0.25371
5.5173 | 1.13978 | 0.23396
4.36941 | 1.17961 | 0.21456
3.45686 | 1.2152 | 0.19032
2.73547 | 1.24799 | 0.16962
2.16054 | 1.26957 | 0.15569
1.70952 | 1.28219 | 0.14225
1.35352 | 1.2874 | 0.1283
1.07079 | 1.29221 | 0.11161
0.84734 | 1.29994 | 0.09368
0.67072 | 1.31338 | 0.07835
0.53067 | 1.33571 | 0.06911
0.41976 | 1.3645 | 0.07515
0.33183 | 1.38659 | 0.10039
0.26261 | 1.39006 | 0.13807
0.20791 | 1.36852 | 0.17325
0.16452 | 1.32523 | 0.18703
0.13007 | 1.28271 | 0.1661
0.10309 | 1.26765 | 0.11104
0.08153 | 1.30711 | 0.03966
0.06443 | 1.40407 | -0.00851
0.05102 | 1.58923 | 0.00318
0.04042 | 1.79616 | 0.15046
0.03192 | 1.92786 | 0.45802
0.02528 | 1.86502 | 0.85932
0.01999 | 1.53572 | 1.21866