## Sheet1
20004.453 | 0.41605 | -0.04188
15829.126 | 0.42357 | -0.02097
12516.703 | 0.42972 | -0.00538
9909.4424 | 0.43489 | 0.00821
7835.48 | 0.44287 | 0.01974
6217.2461 | 0.4497 | 0.0301
4905.291 | 0.4588 | 0.03794
3881.2737 | 0.4677 | 0.04388
3070.9827 | 0.47598 | 0.05245
2430.7778 | 0.48514 | 0.0576
1923.1537 | 0.49596 | 0.06444
1522.4358 | 0.50477 | 0.07056
1203.8446 | 0.51697 | 0.07781
952.86591 | 0.52975 | 0.08419
754.27557 | 0.53974 | 0.08885
596.71857 | 0.55478 | 0.09549
471.96338 | 0.56986 | 0.10245
373.20856 | 0.58643 | 0.10784
295.47278 | 0.60103 | 0.11609
233.87738 | 0.61764 | 0.12271
185.05922 | 0.63612 | 0.13012
146.35823 | 0.6539 | 0.13819
115.77804 | 0.67498 | 0.14515
91.6721 | 0.6944 | 0.15355
72.51701 | 0.71659 | 0.16257
57.36816 | 0.73871 | 0.17186
45.3629 | 0.76368 | 0.18505
35.93134 | 0.78946 | 0.19728
28.40909 | 0.81854 | 0.21064
22.48202 | 0.85108 | 0.2289
17.79613 | 0.89247 | 0.24632
14.06813 | 0.93577 | 0.26125
11.1448 | 0.9868 | 0.26902
8.81772 | 1.04129 | 0.27319
6.97545 | 1.09858 | 0.26185
5.5173 | 1.14425 | 0.24999
4.36941 | 1.19238 | 0.23029
3.45686 | 1.22575 | 0.20986
2.73547 | 1.25646 | 0.18348
2.16054 | 1.28032 | 0.16104
1.70952 | 1.29946 | 0.14223
1.35352 | 1.31211 | 0.12623
1.07079 | 1.32372 | 0.11291
0.84734 | 1.33391 | 0.10376
0.67072 | 1.34228 | 0.09819
0.53067 | 1.3493 | 0.09655
0.41976 | 1.35564 | 0.09659
0.33183 | 1.36229 | 0.09812
0.26261 | 1.37048 | 0.10307
0.20791 | 1.37933 | 0.11199
0.16452 | 1.38818 | 0.12377
0.13007 | 1.40032 | 0.13781
0.10309 | 1.41701 | 0.15753
0.08153 | 1.43696 | 0.18713
0.06443 | 1.45656 | 0.22596
0.05102 | 1.46983 | 0.26809
0.04042 | 1.48848 | 0.30716
0.03192 | 1.52109 | 0.34862
0.02528 | 1.56521 | 0.39638
0.01999 | 1.61742 | 0.44912