## Sheet1
20004.453 | 0.41773 | -0.04245
15829.126 | 0.42317 | -0.02239
12516.703 | 0.42848 | -0.00494
9909.4424 | 0.4352 | 0.00887
7835.48 | 0.44433 | 0.01855
6217.2461 | 0.45111 | 0.02866
4905.291 | 0.45842 | 0.03785
3881.2737 | 0.46719 | 0.04538
3070.9827 | 0.47524 | 0.04987
2430.7778 | 0.48506 | 0.05848
1923.1537 | 0.49412 | 0.06442
1522.4358 | 0.50411 | 0.06913
1203.8446 | 0.51593 | 0.07615
952.86591 | 0.52744 | 0.08233
754.27557 | 0.53966 | 0.08899
596.71857 | 0.5552 | 0.09458
471.96338 | 0.56725 | 0.1018
373.20856 | 0.58349 | 0.10715
295.47278 | 0.59954 | 0.11515
233.87738 | 0.61638 | 0.12039
185.05922 | 0.63266 | 0.12744
146.35823 | 0.65215 | 0.13668
115.77804 | 0.67156 | 0.14346
91.6721 | 0.69315 | 0.15186
72.51701 | 0.7129 | 0.15818
57.36816 | 0.73572 | 0.17081
45.3629 | 0.75894 | 0.1823
35.93134 | 0.78496 | 0.19506
28.40909 | 0.81472 | 0.21047
22.48202 | 0.84683 | 0.22599
17.79613 | 0.88593 | 0.24293
14.06813 | 0.93082 | 0.25753
11.1448 | 0.98302 | 0.26708
8.81772 | 1.03597 | 0.26788
6.97545 | 1.08709 | 0.26373
5.5173 | 1.13914 | 0.2485
4.36941 | 1.18127 | 0.23051
3.45686 | 1.21879 | 0.20393
2.73547 | 1.2492 | 0.18271
2.16054 | 1.27125 | 0.15992
1.70952 | 1.28932 | 0.13997
1.35352 | 1.30307 | 0.12472
1.07079 | 1.31535 | 0.11285
0.84734 | 1.32369 | 0.10394
0.67072 | 1.33099 | 0.09851
0.53067 | 1.33836 | 0.09452
0.41976 | 1.34594 | 0.09407
0.33183 | 1.35374 | 0.0971
0.26261 | 1.36098 | 0.10249
0.20791 | 1.37044 | 0.10993
0.16452 | 1.38295 | 0.12239
0.13007 | 1.39576 | 0.14216
0.10309 | 1.40671 | 0.16806
0.08153 | 1.41626 | 0.1962
0.06443 | 1.42899 | 0.22587
0.05102 | 1.45107 | 0.25477
0.04042 | 1.4805 | 0.29363
0.03192 | 1.51621 | 0.33797
0.02528 | 1.5632 | 0.38193
0.01999 | 1.63268 | 0.43451