## Sheet1
20004.453 | 0.41687 | -0.04224
15829.126 | 0.42225 | -0.02202
12516.703 | 0.4286 | -0.0058
9909.4424 | 0.43524 | 0.00752
7835.48 | 0.44276 | 0.01945
6217.2461 | 0.45048 | 0.0291
4905.291 | 0.45879 | 0.03648
3881.2737 | 0.46827 | 0.04562
3070.9827 | 0.47318 | 0.05297
2430.7778 | 0.48098 | 0.05809
1923.1537 | 0.49283 | 0.06545
1522.4358 | 0.50549 | 0.07156
1203.8446 | 0.51555 | 0.07671
952.86591 | 0.52655 | 0.0835
754.27557 | 0.54111 | 0.0899
596.71857 | 0.55524 | 0.09503
471.96338 | 0.56822 | 0.10284
373.20856 | 0.58382 | 0.10874
295.47278 | 0.59872 | 0.11479
233.87738 | 0.61729 | 0.12273
185.05922 | 0.63539 | 0.12763
146.35823 | 0.65438 | 0.13774
115.77804 | 0.67389 | 0.14694
91.6721 | 0.69655 | 0.1527
72.51701 | 0.71945 | 0.16412
57.36816 | 0.73282 | 0.17444
45.3629 | 0.75769 | 0.19026
35.93134 | 0.79749 | 0.19725
28.40909 | 0.82159 | 0.22609
22.48202 | 0.86281 | 0.24234
17.79613 | 0.90719 | 0.24838
14.06813 | 0.92203 | 0.26312
11.1448 | 1.01938 | 0.27971
8.81772 | 1.02182 | 0.29931
6.97545 | 1.08541 | 0.24638
5.5173 | 1.20237 | 0.23275
4.36941 | 1.25335 | 0.28452
3.45686 | 1.22679 | 0.29301
2.73547 | 1.18942 | 0.22186
2.16054 | 1.21046 | 0.10083
1.70952 | 1.31665 | 0.00274
1.35352 | 1.46814 | -0.00399
1.07079 | 1.58918 | 0.10259
0.84734 | 1.59619 | 0.27796
0.67072 | 1.49088 | 0.42138
0.53067 | 1.2507 | 0.46553
0.41976 | 1.00527 | 0.31069
0.33183 | 0.91276 | -0.02273
0.26261 | 1.09456 | -0.40416
0.20791 | 1.55588 | -0.62396
0.16452 | 2.15738 | -0.49897
0.13007 | 2.64882 | 0.0292
0.10309 | 2.76864 | 0.81715
0.08153 | 2.42123 | 1.5829
0.06443 | 1.84233 | 2.01326
0.05102 | 1.05523 | 1.89296
0.04042 | 0.59727 | 1.19036
0.03192 | 0.77351 | 0.15046
0.02528 | 1.77284 | -0.85494
0.01999 | 3.59134 | -1.3234