## Sheet1
20004.453 | 0.44121 | -0.03275
15829.126 | 0.44873 | -0.0131
12516.703 | 0.45545 | 0.00196
9909.4424 | 0.46434 | 0.01548
7835.48 | 0.47224 | 0.02551
6217.2461 | 0.47793 | 0.03475
4905.291 | 0.48737 | 0.04242
3881.2737 | 0.49648 | 0.04883
3070.9827 | 0.50693 | 0.0561
2430.7778 | 0.51682 | 0.06346
1923.1537 | 0.52386 | 0.06869
1522.4358 | 0.53662 | 0.07471
1203.8446 | 0.54806 | 0.08164
952.86591 | 0.56014 | 0.08615
754.27557 | 0.57215 | 0.0938
596.71857 | 0.58616 | 0.09947
471.96338 | 0.60135 | 0.10669
373.20856 | 0.61756 | 0.11451
295.47278 | 0.63482 | 0.12113
233.87738 | 0.65267 | 0.12817
185.05922 | 0.67263 | 0.13612
146.35823 | 0.69255 | 0.14505
115.77804 | 0.71104 | 0.1523
91.6721 | 0.73386 | 0.16134
72.51701 | 0.75884 | 0.16988
57.36816 | 0.78335 | 0.17935
45.3629 | 0.80487 | 0.18974
35.93134 | 0.83073 | 0.20308
28.40909 | 0.85551 | 0.21605
22.48202 | 0.88305 | 0.23887
17.79613 | 0.9151 | 0.25996
14.06813 | 0.95229 | 0.2889
11.1448 | 0.99762 | 0.31848
8.81772 | 1.05385 | 0.34965
6.97545 | 1.1146 | 0.36857
5.5173 | 1.19053 | 0.39532
4.36941 | 1.26572 | 0.39306
3.45686 | 1.35496 | 0.39708
2.73547 | 1.42611 | 0.38202
2.16054 | 1.49638 | 0.35036
1.70952 | 1.55906 | 0.31825
1.35352 | 1.60555 | 0.28364
1.07079 | 1.64032 | 0.24773
0.84734 | 1.66797 | 0.217
0.67072 | 1.6895 | 0.1908
0.53067 | 1.70676 | 0.17192
0.41976 | 1.71937 | 0.15831
0.33183 | 1.72986 | 0.14983
0.26261 | 1.74066 | 0.14532
0.20791 | 1.75266 | 0.14802
0.16452 | 1.76542 | 0.15792
0.13007 | 1.77467 | 0.1737
0.10309 | 1.78615 | 0.19165
0.08153 | 1.80371 | 0.21458
0.06443 | 1.82837 | 0.24672
0.05102 | 1.85773 | 0.28989
0.04042 | 1.88644 | 0.33651
0.03192 | 1.92518 | 0.38068
0.02528 | 1.98378 | 0.43077
0.01999 | 2.05596 | 0.49993