## Sheet1
20004.453 | 0.44571 | -0.03209
15829.126 | 0.45393 | -0.01375
12516.703 | 0.46113 | 0.0008
9909.4424 | 0.46984 | 0.0145
7835.48 | 0.47624 | 0.02589
6217.2461 | 0.48541 | 0.03429
4905.291 | 0.49355 | 0.04222
3881.2737 | 0.50307 | 0.04861
3070.9827 | 0.5132 | 0.05707
2430.7778 | 0.52156 | 0.06149
1923.1537 | 0.53252 | 0.06752
1522.4358 | 0.54367 | 0.0731
1203.8446 | 0.555 | 0.07937
952.86591 | 0.56515 | 0.08594
754.27557 | 0.58046 | 0.09161
596.71857 | 0.59314 | 0.09854
471.96338 | 0.60681 | 0.10489
373.20856 | 0.6228 | 0.11375
295.47278 | 0.64078 | 0.11949
233.87738 | 0.65674 | 0.12442
185.05922 | 0.6771 | 0.13524
146.35823 | 0.69725 | 0.14161
115.77804 | 0.71875 | 0.15107
91.6721 | 0.73972 | 0.15782
72.51701 | 0.76352 | 0.16729
57.36816 | 0.78582 | 0.17626
45.3629 | 0.81044 | 0.18693
35.93134 | 0.83289 | 0.19833
28.40909 | 0.85789 | 0.21422
22.48202 | 0.88524 | 0.23606
17.79613 | 0.9163 | 0.2573
14.06813 | 0.95238 | 0.28547
11.1448 | 0.99826 | 0.3152
8.81772 | 1.05035 | 0.34514
6.97545 | 1.1086 | 0.37355
5.5173 | 1.19057 | 0.39394
4.36941 | 1.25844 | 0.40275
3.45686 | 1.35083 | 0.39707
2.73547 | 1.42805 | 0.39117
2.16054 | 1.4983 | 0.36068
1.70952 | 1.56268 | 0.32528
1.35352 | 1.61375 | 0.29088
1.07079 | 1.6501 | 0.25719
0.84734 | 1.6781 | 0.2239
0.67072 | 1.7002 | 0.19775
0.53067 | 1.71832 | 0.17703
0.41976 | 1.73211 | 0.16297
0.33183 | 1.74334 | 0.15486
0.26261 | 1.75352 | 0.15042
0.20791 | 1.76538 | 0.15149
0.16452 | 1.77889 | 0.16021
0.13007 | 1.79127 | 0.17714
0.10309 | 1.80236 | 0.19754
0.08153 | 1.81793 | 0.22142
0.06443 | 1.8412 | 0.25234
0.05102 | 1.8742 | 0.29261
0.04042 | 1.90746 | 0.34329
0.03192 | 1.94408 | 0.39376
0.02528 | 1.9969 | 0.44195
0.01999 | 2.07103 | 0.50161