## Sheet1
20004.453 | 0.30564 | -0.01215
15829.126 | 0.31408 | 0.00279
12516.703 | 0.32199 | 0.01425
9909.4424 | 0.33008 | 0.02493
7835.48 | 0.33936 | 0.03277
6217.2461 | 0.34659 | 0.0374
4905.291 | 0.35715 | 0.04272
3881.2737 | 0.36517 | 0.04737
3070.9827 | 0.37331 | 0.05109
2430.7778 | 0.38138 | 0.05496
1923.1537 | 0.38954 | 0.0593
1522.4358 | 0.39975 | 0.06255
1203.8446 | 0.4106 | 0.06622
952.86591 | 0.41913 | 0.06899
754.27557 | 0.42706 | 0.07292
596.71857 | 0.43979 | 0.07705
471.96338 | 0.4506 | 0.08196
373.20856 | 0.46301 | 0.08458
295.47278 | 0.47665 | 0.0902
233.87738 | 0.48879 | 0.09545
185.05922 | 0.50309 | 0.10007
146.35823 | 0.5164 | 0.10564
115.77804 | 0.53003 | 0.11206
91.6721 | 0.54493 | 0.11876
72.51701 | 0.56074 | 0.12566
57.36816 | 0.57663 | 0.13605
45.3629 | 0.59436 | 0.14529
35.93134 | 0.61299 | 0.16016
28.40909 | 0.63298 | 0.17652
22.48202 | 0.65942 | 0.19367
17.79613 | 0.69091 | 0.21646
14.06813 | 0.72954 | 0.23464
11.1448 | 0.7721 | 0.25082
8.81772 | 0.82284 | 0.26404
6.97545 | 0.88246 | 0.26478
5.5173 | 0.93018 | 0.25804
4.36941 | 0.98516 | 0.24468
3.45686 | 1.02542 | 0.22634
2.73547 | 1.06341 | 0.2001
2.16054 | 1.09241 | 0.17678
1.70952 | 1.1138 | 0.15518
1.35352 | 1.12919 | 0.13539
1.07079 | 1.14245 | 0.11881
0.84734 | 1.1524 | 0.10655
0.67072 | 1.16063 | 0.09825
0.53067 | 1.16668 | 0.09323
0.41976 | 1.17289 | 0.0903
0.33183 | 1.18013 | 0.09141
0.26261 | 1.18816 | 0.09553
0.20791 | 1.1954 | 0.10433
0.16452 | 1.20241 | 0.11529
0.13007 | 1.21267 | 0.12764
0.10309 | 1.2279 | 0.1437
0.08153 | 1.2457 | 0.16768
0.06443 | 1.26522 | 0.19771
0.05102 | 1.2825 | 0.22871
0.04042 | 1.30994 | 0.25658
0.03192 | 1.34987 | 0.29318
0.02528 | 1.39352 | 0.33975
0.01999 | 1.43645 | 0.38977