## Sheet1
20004.453 | 0.30365 | -0.01137
15829.126 | 0.3139 | 0.00374
12516.703 | 0.32249 | 0.0146
9909.4424 | 0.33061 | 0.02436
7835.48 | 0.34042 | 0.03061
6217.2461 | 0.34838 | 0.03805
4905.291 | 0.35602 | 0.04138
3881.2737 | 0.36411 | 0.04751
3070.9827 | 0.37411 | 0.05146
2430.7778 | 0.3809 | 0.0545
1923.1537 | 0.39056 | 0.05739
1522.4358 | 0.39916 | 0.0613
1203.8446 | 0.40892 | 0.06454
952.86591 | 0.41905 | 0.06869
754.27557 | 0.43023 | 0.07238
596.71857 | 0.44021 | 0.07689
471.96338 | 0.4503 | 0.07998
373.20856 | 0.46254 | 0.08469
295.47278 | 0.47458 | 0.08976
233.87738 | 0.48867 | 0.09479
185.05922 | 0.50189 | 0.09989
146.35823 | 0.51561 | 0.10461
115.77804 | 0.5291 | 0.1099
91.6721 | 0.54451 | 0.11706
72.51701 | 0.55957 | 0.12587
57.36816 | 0.57671 | 0.13622
45.3629 | 0.593 | 0.14609
35.93134 | 0.61244 | 0.16033
28.40909 | 0.63182 | 0.17489
22.48202 | 0.65902 | 0.1931
17.79613 | 0.68961 | 0.21381
14.06813 | 0.72791 | 0.23655
11.1448 | 0.77411 | 0.25127
8.81772 | 0.82403 | 0.26291
6.97545 | 0.87764 | 0.26786
5.5173 | 0.93396 | 0.25741
4.36941 | 0.97998 | 0.24862
3.45686 | 1.02566 | 0.22253
2.73547 | 1.0633 | 0.20206
2.16054 | 1.09075 | 0.17785
1.70952 | 1.11252 | 0.1546
1.35352 | 1.12924 | 0.13459
1.07079 | 1.14253 | 0.1196
0.84734 | 1.15144 | 0.10767
0.67072 | 1.1595 | 0.09825
0.53067 | 1.16602 | 0.09243
0.41976 | 1.17355 | 0.09055
0.33183 | 1.1806 | 0.09255
0.26261 | 1.18666 | 0.09703
0.20791 | 1.19355 | 0.10347
0.16452 | 1.20364 | 0.11272
0.13007 | 1.21674 | 0.12812
0.10309 | 1.22818 | 0.14919
0.08153 | 1.24022 | 0.17173
0.06443 | 1.25769 | 0.1971
0.05102 | 1.28472 | 0.22297
0.04042 | 1.31735 | 0.26017
0.03192 | 1.34979 | 0.30297
0.02528 | 1.38436 | 0.34079
0.01999 | 1.43378 | 0.37548