## Sheet1
20004.453 | 0.30308 | -0.01106
15829.126 | 0.31186 | 0.00202
12516.703 | 0.32053 | 0.01488
9909.4424 | 0.32894 | 0.02481
7835.48 | 0.33663 | 0.03124
6217.2461 | 0.34666 | 0.0371
4905.291 | 0.35411 | 0.04373
3881.2737 | 0.36262 | 0.046
3070.9827 | 0.37058 | 0.05068
2430.7778 | 0.38049 | 0.05385
1923.1537 | 0.38762 | 0.05807
1522.4358 | 0.39786 | 0.06109
1203.8446 | 0.40801 | 0.06564
952.86591 | 0.41757 | 0.06917
754.27557 | 0.42655 | 0.0715
596.71857 | 0.43747 | 0.07748
471.96338 | 0.44973 | 0.08142
373.20856 | 0.46041 | 0.08495
295.47278 | 0.47344 | 0.08881
233.87738 | 0.48644 | 0.09331
185.05922 | 0.50036 | 0.09888
146.35823 | 0.51436 | 0.10605
115.77804 | 0.52837 | 0.11059
91.6721 | 0.54266 | 0.11789
72.51701 | 0.55956 | 0.12612
57.36816 | 0.57438 | 0.13495
45.3629 | 0.59192 | 0.14684
35.93134 | 0.61057 | 0.1575
28.40909 | 0.63251 | 0.17538
22.48202 | 0.65978 | 0.19278
17.79613 | 0.6884 | 0.21383
14.06813 | 0.72745 | 0.23326
11.1448 | 0.772 | 0.24892
8.81772 | 0.82297 | 0.25825
6.97545 | 0.87609 | 0.26384
5.5173 | 0.92975 | 0.25071
4.36941 | 0.97549 | 0.24025
3.45686 | 1.0186 | 0.21748
2.73547 | 1.05612 | 0.1952
2.16054 | 1.08152 | 0.17113
1.70952 | 1.10202 | 0.15004
1.35352 | 1.11815 | 0.13001
1.07079 | 1.13031 | 0.11527
0.84734 | 1.13967 | 0.10433
0.67072 | 1.14688 | 0.09608
0.53067 | 1.15455 | 0.08987
0.41976 | 1.16147 | 0.08877
0.33183 | 1.16817 | 0.09023
0.26261 | 1.17439 | 0.0959
0.20791 | 1.18087 | 0.103
0.16452 | 1.19094 | 0.11196
0.13007 | 1.20323 | 0.12655
0.10309 | 1.21621 | 0.14727
0.08153 | 1.22808 | 0.17073
0.06443 | 1.24516 | 0.19684
0.05102 | 1.27064 | 0.22174
0.04042 | 1.30368 | 0.25757
0.03192 | 1.33818 | 0.30057
0.02528 | 1.37258 | 0.3413
0.01999 | 1.41787 | 0.37653