## Sheet1
20004.453 | 0.30318 | -0.01218
15829.126 | 0.31238 | 0.00272
12516.703 | 0.32195 | 0.01505
9909.4424 | 0.32815 | 0.02372
7835.48 | 0.33776 | 0.03108
6217.2461 | 0.34618 | 0.03688
4905.291 | 0.35479 | 0.04157
3881.2737 | 0.36154 | 0.0459
3070.9827 | 0.37093 | 0.05141
2430.7778 | 0.37854 | 0.05596
1923.1537 | 0.38814 | 0.05751
1522.4358 | 0.39838 | 0.0609
1203.8446 | 0.40803 | 0.06447
952.86591 | 0.41633 | 0.07004
754.27557 | 0.4265 | 0.07249
596.71857 | 0.43796 | 0.07664
471.96338 | 0.45014 | 0.08037
373.20856 | 0.46194 | 0.08428
295.47278 | 0.47415 | 0.09068
233.87738 | 0.48658 | 0.0956
185.05922 | 0.50121 | 0.10108
146.35823 | 0.51466 | 0.10528
115.77804 | 0.52907 | 0.11191
91.6721 | 0.54431 | 0.1166
72.51701 | 0.55842 | 0.12776
57.36816 | 0.57746 | 0.13494
45.3629 | 0.59474 | 0.14659
35.93134 | 0.61317 | 0.15979
28.40909 | 0.63366 | 0.17554
22.48202 | 0.66025 | 0.19539
17.79613 | 0.6915 | 0.21422
14.06813 | 0.72955 | 0.23313
11.1448 | 0.77401 | 0.25123
8.81772 | 0.82571 | 0.25993
6.97545 | 0.87603 | 0.25892
5.5173 | 0.92879 | 0.25473
4.36941 | 0.97624 | 0.23713
3.45686 | 1.02327 | 0.21652
2.73547 | 1.05506 | 0.1948
2.16054 | 1.08247 | 0.17019
1.70952 | 1.1036 | 0.1486
1.35352 | 1.11857 | 0.13001
1.07079 | 1.12989 | 0.1153
0.84734 | 1.13884 | 0.10301
0.67072 | 1.14718 | 0.09385
0.53067 | 1.15465 | 0.09037
0.41976 | 1.16061 | 0.08861
0.33183 | 1.1667 | 0.09017
0.26261 | 1.17367 | 0.0937
0.20791 | 1.18263 | 0.10013
0.16452 | 1.1922 | 0.11302
0.13007 | 1.20137 | 0.12889
0.10309 | 1.21068 | 0.14689
0.08153 | 1.22589 | 0.16584
0.06443 | 1.24726 | 0.19186
0.05102 | 1.2741 | 0.22427
0.04042 | 1.29836 | 0.26134
0.03192 | 1.32925 | 0.29405
0.02528 | 1.37243 | 0.32685
0.01999 | 1.42926 | 0.37113